## Summary
|  | Reference: | AZUM20121114
|  | Crude: | Azurite Marine (Pernis RDCC of C1571)
Crude Summary Report
General Information |  |  |  |  | Molecules (%wt on crude) |  |  |  |  | Whole Crude Properties
Reference: | AZUM20121114 |  |  |  | methane + ethane |  |  |  | 0.03594511 | Density @ 15°C (g/cc) |  |  |  | 0.8985147
Name: | Azurite Marine (Pernis RDCC of C1571) |  |  |  | propane |  |  |  | 0.1021565 | API Gravity |  |  |  | 25.9037
Traded Crude: | Azurite Marine |  |  |  | isobutane |  |  |  | 0.06976291 | Total Sulphur (% wt) |  |  |  | 0.59
Origin: | Republic of Congo |  |  |  | n-butane |  |  |  | 0.2102996 | Pour Point (°C) |  |  |  | 6.755724
Sample Date: | 02 November 2012 |  |  |  | isopentane |  |  |  | 0.2518916 | Viscosity @ 20°C (cSt) |  |  |  | 111.0522
Assay Date: | 06 November 2012 |  |  |  | n-pentane |  |  |  | 0.3032388 | Viscosity @ 40°C (cSt) |  |  |  | 37.82146
Issue Date: | 14 November 2012 |  |  |  | cyclopentane |  |  |  | 0.06126245 | Nickel (ppm) |  |  |  | 52.06289
Comments: | Salt 150ppm, Hg <1ppb, Organic Chloride <0.4ppm, Water 0.2%vol |  |  |  | C6 paraffins |  |  |  | 0.6580758 | Vanadium (ppm) |  |  |  | 7.483533
[5 empty] | C6 naphthenes |  |  |  | 0.60132 | Total Nitrogen (ppm) |  |  |  | 2963.328
[5 empty] | benzene |  |  |  | 0.01835131 | Total Acid Number (mgKOH/g) |  |  |  | 0.7
[5 empty] | C7 paraffins |  |  |  | 0.7230884 | Mercaptan Sulphur (ppm) |  |  |  | 3.254434
[5 empty] | C7 naphthenes |  |  |  | 1.271376 | Hydrogen Sulphide (ppm) |  |  |  | 0
[5 empty] | toluene |  |  |  | 0.08732548 | Reid Vapour Pressure (psi) |  |  |  | 2.14383
Cut Data |  | Atmospheric Cuts | [8 empty] | Vacuum Cuts
Start (°C) | IBP | C5 | 65 | 100 | 150 | 200 | 250 | 300 | 350 | 370 | 370 | 450 | 500 | 550
End (°C) | FBP | 65 | 100 | 150 | 200 | 250 | 300 | 350 | 370 | FBP | 450 | 500 | 550 | FBP
Yield (% wt) |  | 0.9984109 | 2.154067 | 4.827573 | 4.422114 | 6.341469 | 8.261254 | 9.362133 | 3.543952 | 59.67076 | 14.64735 | 8.682901 | 6.983809 | 29.35671
Yield (% vol) |  | 1.382905 | 2.675956 | 5.638557 | 4.916977 | 6.867429 | 8.822227 | 9.735054 | 3.596024 | 55.66009 | 14.41942 | 8.318181 | 6.584545 | 26.33794
Cumulative Yield (% wt) |  | 0.4182668 | 1.416678 | 3.570745 | 8.398317 | 12.82043 | 19.1619 | 27.42315 | 36.78529 | 40.32924 | 40.32924 | 54.97658 | 63.65949 | 70.64329
Volume Average B.P. (°C) | 417.9288 | 43.93587 | 84.4544 | 119.9013 | 176.5246 | 226.2289 | 275.8148 | 324.9114 | 359.8569 | 566.5678 | 411.6348 | 473.8931 | 524.2827 | 691.2303
Density @ 15°C (g/cc) | 0.8985147 | 0.6472879 | 0.7217067 | 0.7676114 | 0.806329 | 0.8278968 | 0.8395533 | 0.8622178 | 0.8835798 | 0.9611656 | 0.9107342 | 0.9358733 | 0.9509268 | 0.9993233
API Gravity | 25.9037 | 87.08601 | 64.52127 | 52.78717 | 43.9143 | 39.34006 | 36.96593 | 32.53495 | 28.56685 | 15.63951 | 23.79168 | 19.61809 | 17.2246 | 10.01848
UOPK | 11.96351 |  |  | 11.60502 | 11.55311 | 11.65201 | 11.85845 | 11.88099 | 11.81513 | 11.93369 | 11.76704 | 11.7878 | 11.85628 | 12.01979
Molecular Weight (g/mol) |  |  |  | 110.9616 | 141.3528 | 178.4976 | 224.2379 | 272.8913 | 308.8924 | 545.3036 | 366.3611 | 448.6277 | 524.6982 | 798.1366
Total Sulphur (% wt) | 0.59 | 0.006139602 | 0.01470665 | 0.02919839 | 0.07905344 | 0.1541445 | 0.2500232 | 0.3622359 | 0.4369592 | 0.8413811 | 0.5168319 | 0.6097906 | 0.6992209 | 1.10563
Mercaptan Sulphur (ppm) | 3.254434 | 68.19167 | 18.16872 | 4.27378 | 0.5441358 | 0.5703533 | 1.760379
Total Nitrogen (ppm) | 2963.328 |  |  |  |  | 20.15111 | 51.81028 | 131.3416 | 252.1172 | 4920.767 | 757.8508 | 1663.766 | 2453.769 | 8548.046
Basic Nitrogen (ppm) | 706.6846 |  |  |  |  | 3.615586 | 17.49086 | 61.11504 | 125.3378 | 1164.423 | 316.1609 | 575.8991 | 758.6456 | 1858.26
Total Acid Number (mgKOH/g) | 0.7 | 0.009589 | 0.03674171 | 0.06756193 | 0.08402262 | 0.1021506 | 0.1923414 | 0.4083456 | 0.6169053 | 0.9475108 | 0.8770436 | 1.113688 | 1.244205 | 0.8629373
Viscosity @ 20°C (cSt) | 111.0522 |  |  |  | 1.584421
Viscosity @ 40°C (cSt) | 37.82146 |  |  |  | 1.186807 | 1.859572 | 3.21295 | 6.508346 | 11.5551
Viscosity @ 50°C (cSt) | 24.70705 |  |  |  |  | 1.606686 | 2.676707 | 5.083475 | 8.628152 | 1313.185 | 20.80208 | 78.68461 | 286.3919
Viscosity @ 60°C (cSt) | [9 empty] | 634.0701 | 15.32965 | 50.37675 | 155.3727
Viscosity @ 100°C (cSt) | [9 empty] | 75.58222 | 5.812861 | 13.23059 | 26.3603 | 3261.063
Viscosity @ 130°C (cSt) | [13 empty] | 472.7465
RON (Clear) | 22.03388 | 78.71547 | 63.66566 | 67.86505 | 48.2591
MON (Clear) | 19.93808 | 77.70087 | 60.15426 | 64.87267 | 46.16466
Paraffins (% wt) | 24.10158 | 93.86396 | 46.39823 | 20.79381 | 29.86406
Naphthenes (%wt) | 38.11866 | 6.135996 | 52.74978 | 71.2968 | 58.29277
Aromatics (% wt) | 37.77976 | 0 | 0.8519379 | 7.90939 | 11.84317
Pour Point (°C) | 6.755724 |  |  |  |  | -50.66391 | -25.82531 | -4.960545 | 6.905281 | 27.24874 | 24.57222 | 41.97323 | 52.33587 | 64.70306
Cloud Point (°C) | [5 empty] | -48.52584 | -24.59665 | -3.603005
Freeze Point (°C) |  |  |  |  | -66.95449 | -43.58427 | -21.3924
Smoke Point (mm) |  |  |  |  | 25.78917 | 22.9249 | 18.59279
Cetane Index |  |  |  |  | 31.8912 | 41.97548 | 54.31923 | 59.4077 | 60.21857
Naphthalenes (% vol) |  |  |  |  | 0.09579525 | 2.168232 | 6.832849 | 11.74296
Aniline Point (°C) |  |  |  | 51.77172 | 54.57393 | 61.80729 | 67.38844 | 71.30083 | 75.50608 |  | 82.90226 | 89.14307 | 92.52732
Hydrogen (% wt) |  | 16.46766 | 15.14974 | 14.26389 | 13.88441 | 13.37617 | 13.05066 | 12.94078 | 12.82351 |  | 12.52708 | 12.16023 | 11.87051
Wax (% wt) | 5.503434 | [8 empty] | 8.578791 | 7.564611 | 11.01385 | 12.40212 | 7.455037
C7 Asphaltenes (% wt) | 0.5607203 | [8 empty] | 0.9396901 |  | 0 | 0.0007309529 | 1.909851
Micro Carbon Residue (% wt) | 5.328391 | [8 empty] | 8.929652 |  | 0.1724803 | 1.372703 | 17.77293
Rams. Carbon Residue (% wt) | 5.306178 | [8 empty] | 8.892426 |  | 0.2190711 | 1.462989 | 17.662
Vanadium (ppm) | 7.483533 | [8 empty] | 12.54137 |  | 0 | 0 | 25.49173
Nickel (ppm) | 52.06289 | [8 empty] | 87.25024 |  | 0 | 0.3165741 | 177.2705
Iron (ppm) | 23.16049 | [8 empty] | 38.8138 |  | 0 | 0 | 78.89335

## Yield Graph
|  | Reference: | AZUM20121114
|  | Crude: | Azurite Marine (Pernis RDCC of C1571)
Yield Distribution
Boiling Point | Wgt | Vol
-50 | 0.03594511 | 0.09019064
-45 | 0.03594511 | 0.09019064
-40 | 0.1381016 | 0.270734
-35 | 0.1381016 | 0.270734
-30 | 0.1381016 | 0.270734
-25 | 0.1381016 | 0.270734
-20 | 0.1381016 | 0.270734
-15 | 0.1381016 | 0.270734
-10 | 0.2078645 | 0.3818296
-5 | 0.2078645 | 0.3818296
0 | 0.4181641 | 0.7046283
5 | 0.4181641 | 0.7046283
10 | 0.4182668 | 0.7047828
15 | 0.4182668 | 0.7047828
20 | 0.4182668 | 0.7047828
25 | 0.4182668 | 0.7047828
30 | 0.6701584 | 1.066469
35 | 0.6701584 | 1.066469
40 | 0.9733977 | 1.497329
45 | 0.9733977 | 1.497329
50 | 1.039564 | 1.577255
55 | 1.039564 | 1.577255
60 | 1.074869 | 1.62476
65 | 1.416678 | 2.087688
70 | 1.692737 | 2.46066
75 | 2.110086 | 2.957117
80 | 2.110088 | 2.957119
85 | 2.340597 | 3.223488
90 | 2.466922 | 3.381396
95 | 3.265259 | 4.366045
100 | 3.570745 | 4.763644
105 | 4.910915 | 6.336309
110 | 5.067858 | 6.527534
115 | 5.304914 | 6.794615
120 | 5.986335 | 7.61476
125 | 6.956923 | 8.724798
130 | 7.208888 | 9.044502
135 | 7.466507 | 9.339727
140 | 7.778101 | 9.685261
145 | 8.051092 | 10.00636
150 | 8.398317 | 10.4022
160 | 9.141381 | 11.24308
170 | 9.952109 | 12.15226
180 | 10.83369 | 13.13283
190 | 11.78898 | 14.18763
200 | 12.82043 | 15.31918
210 | 13.92991 | 16.52964
220 | 15.11844 | 17.82075
230 | 16.38659 | 19.19369
240 | 17.7345 | 20.64904
250 | 19.1619 | 22.18661
260 | 20.6679 | 23.80519
270 | 22.25083 | 25.50229
280 | 23.90781 | 27.27361
290 | 25.63425 | 29.11242
300 | 27.42315 | 31.00883294
310 | 29.26421 | 32.94918
320 | 31.1421 | 34.91564
330 | 33.03709 | 36.88654
340 | 34.92623 | 38.83757
350 | 36.78529 | 40.74389
360 | 38.59174 | 42.58314
370 | 40.32924 | 44.33991
380 | 41.99624 | 46.01416
390 | 43.62121 | 47.6359
400 | 45.27239 | 49.27423
410 | 47.03264 | 51.01158
420 | 48.93921 | 52.88404
430 | 50.95105 | 54.85055
440 | 52.98592 | 56.83062
450 | 54.97658 | 58.75933
460 | 56.88933 | 60.60491
470 | 58.71284 | 62.35747
480 | 60.44597 | 64.0169
490 | 62.0925 | 65.58773
500 | 63.65949 | 67.07751
510 | 65.15618 | 68.49584
520 | 66.59282 | 69.8533
530 | 67.97987 | 71.16053
540 | 69.32718 | 72.42732
550 | 70.64329 | 73.66206
560 | 71.93502 | 74.87135
570 | 73.20732 | 76.05991
580 | 74.46331 | 77.23063
590 | 75.70448 | 78.38477
600 | 76.93098 | 79.52227
610 | 78.1418 | 80.64197
620 | 79.33483 | 81.74197
630 | 80.50734 | 82.81986
640 | 81.65625 | 83.87297
650 | 82.77842 | 84.89853
660 | 83.87073 | 85.89383
670 | 84.93022 | 86.85634
680 | 85.95421 | 87.7838
690 | 86.94038 | 88.67425
700 | 87.88673 | 89.5261