## Summary
|  | Reference: | BASL20121024
|  | Crude: | Basrah Light (Pernis RDCC of C1539)
Crude Summary Report
General Information |  |  |  |  | Molecules (%wt on crude) |  |  |  |  | Whole Crude Properties
Reference: | BASL20121024 |  |  |  | methane + ethane |  |  |  | 0.01021321 | Density @ 15°C (g/cc) |  |  |  | 0.8796994
Name: | Basrah Light (Pernis RDCC of C1539) |  |  |  | propane |  |  |  | 0.2128891 | API Gravity |  |  |  | 29.27325
Traded Crude: | Basrah Light |  |  |  | isobutane |  |  |  | 0.1530371 | Total Sulphur (% wt) |  |  |  | 2.933
Origin: | Iraq |  |  |  | n-butane |  |  |  | 0.7757991 | Pour Point (°C) |  |  |  | -30.09121
Sample Date: | 28 September 2012 |  |  |  | isopentane |  |  |  | 0.7864311 | Viscosity @ 20°C (cSt) |  |  |  | 29.09391
Assay Date: | 03 October 2012 |  |  |  | n-pentane |  |  |  | 1.399087 | Viscosity @ 40°C (cSt) |  |  |  | 13.17964
Issue Date: | 24 October 2012 |  |  |  | cyclopentane |  |  |  | 0.06698036 | Nickel (ppm) |  |  |  | 13.73314
Comments: | Mercury in crude 1.1 wtppb, in Naphta 1.8 wtppb. Salt 95 mg/kg |  |  |  | C6 paraffins |  |  |  | 2.835874 | Vanadium (ppm) |  |  |  | 47.86866
[5 empty] | C6 naphthenes |  |  |  | 0.4233204 | Total Nitrogen (ppm) |  |  |  | 1502.273
[5 empty] | benzene |  |  |  | 0.08866051 | Total Acid Number (mgKOH/g) |  |  |  | 0.14
[5 empty] | C7 paraffins |  |  |  | 2.579006 | Mercaptan Sulphur (ppm) |  |  |  | 54.19807
[5 empty] | C7 naphthenes |  |  |  | 1.190312 | Hydrogen Sulphide (ppm) |  |  |  | 0
[5 empty] | toluene |  |  |  | 0.3350982 | Reid Vapour Pressure (psi) |  |  |  | 5.33307
Cut Data |  | Atmospheric Cuts | [8 empty] | Vacuum Cuts
Start (°C) | IBP | C5 | 65 | 100 | 150 | 200 | 250 | 300 | 350 | 370 | 370 | 450 | 500 | 550
End (°C) | FBP | 65 | 100 | 150 | 200 | 250 | 300 | 350 | 370 | FBP | 450 | 500 | 550 | FBP
Yield (% wt) |  | 3.493425 | 5.03803 | 6.782891 | 6.585096 | 7.192249 | 7.605486 | 7.836752 | 3.14398 | 51.17015 | 12.065 | 6.730072 | 5.959797 | 26.41529
Yield (% vol) |  | 4.754653 | 6.351531 | 7.877694 | 7.396975 | 7.75268 | 7.909182 | 7.851919 | 3.067721 | 45.24819 | 11.42657 | 6.207221 | 5.412535 | 22.20186
Cumulative Yield (% wt) |  | 1.151939 | 4.645363 | 9.683393 | 16.46628 | 23.05138 | 30.24363 | 37.84912 | 45.68587 | 48.82985 | 48.82985 | 60.89484 | 67.62492 | 73.58471
Volume Average B.P. (°C) | 368.7903 | 43.08012 | 84.59579 | 125.7539 | 175.258 | 225.1349 | 275.0299 | 324.9058 | 359.9697 | 581.1255 | 409.0723 | 474.4708 | 524.4055 | 713.3218
Density @ 15°C (g/cc) | 0.8796994 | 0.6424447 | 0.6935624 | 0.7528683 | 0.7784151 | 0.811178 | 0.8408116 | 0.8726971 | 0.8961222 | 0.9888236 | 0.92324 | 0.9480379 | 0.9627955 | 1.040326
API Gravity | 29.27325 | 88.73603 | 72.48473 | 56.3996 | 50.21864 | 42.86467 | 36.71367 | 30.56408 | 26.32525 | 11.52191 | 21.68703 | 17.67802 | 15.39029 | 4.438295
UOPK | 11.92284 |  |  | 11.89094 | 11.95708 | 11.88371 | 11.83505 | 11.73821 | 11.65036 | 11.66638 | 11.59307 | 11.63947 | 11.71065 | 11.63334
Molecular Weight (g/mol) |  |  |  | 112.4174 | 144.8888 | 181.1605 | 223.1709 | 269.1992 | 303.8974 | 545.053 | 356.4904 | 441.7706 | 515.8873 | 794.435
Total Sulphur (% wt) | 2.933 | 0.01894982 | 0.03764556 | 0.06570969 | 0.1488494 | 0.4415954 | 1.148538 | 2.19636 | 2.785999 | 4.901732 | 3.194498 | 3.635119 | 4.019636 | 6.203224
Mercaptan Sulphur (ppm) | 54.19807 | 55.05822 | 75.69973 | 95.91495 | 115.5939 | 120.0623 | 110.5718
Total Nitrogen (ppm) | 1502.273 |  |  |  |  | 1.66104 | 16.13671 | 114.5001 | 286.2689 | 2898.059 | 665.3861 | 1210.821 | 1617.648 | 4636.576
Basic Nitrogen (ppm) | 367.8105 |  |  |  |  | 0.5970415 | 10.69834 | 54.43419 | 112.0886 | 701.8965 | 213.083 | 373.0765 | 474.1303 | 1060.324
Total Acid Number (mgKOH/g) | 0.14 | 0.001921959 | 0.009144762 | 0.0243033 | 0.04651685 | 0.06787295 | 0.09291876 | 0.1239707 | 0.1482237 | 0.2144506 | 0.1816682 | 0.2201588 | 0.2427763 | 0.2215786
Viscosity @ 20°C (cSt) | 29.09391 |  |  |  | 1.275848
Viscosity @ 40°C (cSt) | 13.17964 |  |  |  | 0.994544 | 1.581337 | 3.035128 | 6.307377 | 11.19058
Viscosity @ 50°C (cSt) | 9.557154 |  |  |  |  | 1.39119 | 2.556493 | 4.986924 | 8.324181 | 2165.708 | 19.98644 | 95.5605 | 316.3723
Viscosity @ 60°C (cSt) | [9 empty] | 930.2643 | 14.19009 | 57.23085 | 166.8974
Viscosity @ 100°C (cSt) | [9 empty] | 83.19711 | 4.903908 | 12.80667 | 26.48685 | 3932.315
Viscosity @ 130°C (cSt) | [13 empty] | 477.7411
RON (Clear) | 25.60671 | 76.31242 | 43.14644 | 48.31575 | 29.17465
MON (Clear) | 23.83794 | 75.99655 | 43.24974 | 47.1035 | 27.28077
Paraffins (% wt) | 42.398 | 98.08266 | 82.84895 | 56.30059 | 59.35587
Naphthenes (%wt) | 19.99061 | 1.917327 | 15.39122 | 26.72034 | 20.49209
Aromatics (% wt) | 37.61139 | 0 | 1.759825 | 16.97907 | 20.15203
Pour Point (°C) | -30.09121 |  |  |  |  | -47.25031 | -23.69359 | -2.492998 | 9.581263 | 15.54412 | 24.60377 | 40.51588 | 50.59435 | 71.10196
Cloud Point (°C) | [5 empty] | -44.95785 | -22.61226 | -2.25315
Freeze Point (°C) |  |  |  |  | -69.11765 | -43.49527 | -19.28963
Smoke Point (mm) |  |  |  |  | 26.88079 | 21.94764 | 16.53267
Cetane Index |  |  |  |  | 44.18675 | 49.16246 | 53.40066 | 54.47643 | 54.39306
Naphthalenes (% vol) |  |  |  |  | 0.02260462 | 1.734404 | 7.521726 | 13.86658
Aniline Point (°C) |  |  |  | 51.08534 | 54.22593 | 60.77461 | 67.34221 | 73.86827 | 78.42332 |  | 85.04265 | 93.24837 | 97.8244
Hydrogen (% wt) |  | 16.57926 | 15.77032 | 14.36054 | 14.40078 | 13.83045 | 13.28199 | 12.77596 | 12.48736 |  | 12.20764 | 11.9061 | 11.71434
Wax (% wt) | 3.24261 | [8 empty] | 6.056039 | 4.914975 | 7.876961 | 9.247313 | 5.393264
C7 Asphaltenes (% wt) | 2.591367 | [8 empty] | 5.064215 |  | 0 | 0.002644328 | 9.809506
Micro Carbon Residue (% wt) | 6.557717 | [8 empty] | 12.81551 |  | 0.1685038 | 1.497193 | 24.44474
Rams. Carbon Residue (% wt) | 7.057962 | [8 empty] | 13.79312 |  | 0.2984817 | 1.872708 | 26.22063
Vanadium (ppm) | 47.86866 | [8 empty] | 93.54801 |  | 0 | 0 | 181.2158
Nickel (ppm) | 13.73314 | [8 empty] | 26.83819 |  | 0 | 0 | 51.98937
Iron (ppm) | 4.585129 | [8 empty] | 8.960554 |  | 0 | 0 | 17.35786

## Yield Graph
|  | Reference: | BASL20121024
|  | Crude: | Basrah Light (Pernis RDCC of C1539)
Yield Distribution
Boiling Point | Wgt | Vol
-50 | 0.01021321 | 0.02502185
-45 | 0.01021321 | 0.02502185
-40 | 0.2231024 | 0.3917423
-35 | 0.2231024 | 0.3917423
-30 | 0.2231024 | 0.3917423
-25 | 0.2231024 | 0.3917423
-20 | 0.2231024 | 0.3917423
-15 | 0.2231024 | 0.3917423
-10 | 0.3761395 | 0.6292952
-5 | 0.3761395 | 0.6292952
0 | 1.151939 | 1.789459
5 | 1.151939 | 1.789459
10 | 1.151939 | 1.789459
15 | 1.151939 | 1.789459
20 | 1.151939 | 1.789459
25 | 1.151939 | 1.789459
30 | 1.93837 | 2.890342
35 | 1.93837 | 2.890342
40 | 3.337457 | 4.829478
45 | 3.337457 | 4.829478
50 | 3.4054 | 4.908837
55 | 3.4054 | 4.908837
60 | 3.499779 | 5.032706
65 | 4.645363 | 6.544113
70 | 6.240312 | 8.644985
75 | 6.489497 | 8.934194
80 | 6.491373 | 8.936613
85 | 6.790913 | 9.266173
90 | 6.960044 | 9.475802
95 | 8.090878 | 10.88675
100 | 9.683393 | 12.89564
105 | 10.54599 | 13.87158
110 | 10.71185 | 14.07506
115 | 11.12735 | 14.50532
120 | 12.34572 | 15.98673
125 | 12.54075 | 16.20698
130 | 13.7734 | 17.73251
135 | 14.1602 | 18.16445
140 | 14.93906 | 19.00408
145 | 15.8497 | 20.06166
150 | 16.46628 | 20.77334
160 | 17.72417 | 22.21388
170 | 19.01345 | 23.67571
180 | 20.33229 | 25.15694
190 | 21.67887 | 26.65572
200 | 23.05138 | 28.17031
210 | 24.44805 | 29.69901
220 | 25.86719 | 31.24019
230 | 27.30717 | 32.79227
240 | 28.76647 | 34.35371
250 | 30.24363 | 35.92299
260 | 31.73725 | 37.49859
270 | 33.24596 | 39.07894
280 | 34.76841 | 40.66245
290 | 36.30325 | 42.24744
300 | 37.84912 | 43.83217
310 | 39.40456 | 45.4148
320 | 40.96798 | 46.99338
330 | 42.53747 | 48.56588
340 | 44.1109 | 50.13018
350 | 45.68587 | 51.68409
360 | 47.25978 | 53.22539
370 | 48.82985 | 54.75181
380 | 50.39313 | 56.26113
390 | 51.94661 | 57.75115
400 | 53.48719 | 59.21977
410 | 55.01178 | 60.66501
420 | 56.51739 | 62.08504
430 | 58.0013 | 63.4782
440 | 59.46113 | 64.84306
450 | 60.89484 | 66.17838
460 | 62.30075 | 67.48319
470 | 63.67753 | 68.75673
480 | 65.02419 | 69.99848
490 | 66.3401 | 71.20814
500 | 67.62492 | 72.38561
510 | 68.87856 | 73.53097
520 | 70.10107 | 74.64448
530 | 71.29267 | 75.72652
540 | 72.45372 | 76.77755
550 | 73.58471 | 77.79814
560 | 74.68623 | 78.78888
570 | 75.75888 | 79.7504
580 | 76.80335 | 80.68332
590 | 77.82028 | 81.58824
600 | 78.81032 | 82.46574
610 | 79.77405 | 83.31636
620 | 80.71184 | 84.14058
630 | 81.62395 | 84.93882
640 | 82.51061 | 85.71149
650 | 83.37196 | 86.4589
660 | 84.20814 | 87.18137
670 | 85.01922 | 87.87915
680 | 85.80524 | 88.55248
690 | 86.56625 | 89.20157
700 | 87.30226 | 89.82665