## Summary
|  | Reference: | BERY20151119
|  | Crude: | Beryl (Pernis RDCC of C2631)
Crude Summary Report
General Information |  |  |  |  | Molecules (%wt on crude) |  |  |  |  | Whole Crude Properties
Reference: | BERY20151119 |  |  |  | methane + ethane |  |  |  | 0.03503632 | Density @ 15°C (g/cc) |  |  |  | 0.8177999
Name: | Beryl (Pernis RDCC of C2631) |  |  |  | propane |  |  |  | 0.5011744 | API Gravity |  |  |  | 41.45419
Traded Crude: | Beryl |  |  |  | isobutane |  |  |  | 0.3127887 | Total Sulphur (% wt) |  |  |  | 0.334
Origin: | United Kingdom |  |  |  | n-butane |  |  |  | 1.506716 | Pour Point (°C) |  |  |  | -6
Sample Date: | 05 October 2015 |  |  |  | isopentane |  |  |  | 1.321961 | Viscosity @ 20°C (cSt) |  |  |  | 3.265915
Assay Date: | 14 October 2015 |  |  |  | n-pentane |  |  |  | 2.427111 | Viscosity @ 40°C (cSt) |  |  |  | 2.276091
Issue Date: | 19 November 2015 |  |  |  | cyclopentane |  |  |  | 0.2767335 | Nickel (ppm) |  |  |  | 1.085603
Comments: | Water 0.05%vol, Salt 35ppm, Org. Cl. <0.4ppm, Hg <1ppb, Ext. H2S <2ppm, Fe <2ppm, Mg 1.7ppm, Ca 1.8ppm, Mo <0.2ppm, Filterable Solids 0.016%m. |  |  |  | C6 paraffins |  |  |  | 4.742347 | Vanadium (ppm) |  |  |  | 4.311393
[5 empty] | C6 naphthenes |  |  |  | 2.58819 | Total Nitrogen (ppm) |  |  |  | 1063.958
[5 empty] | benzene |  |  |  | 0.8160139 | Total Acid Number (mgKOH/g) |  |  |  | 0.13
[5 empty] | C7 paraffins |  |  |  | 3.82359 | Mercaptan Sulphur (ppm) |  |  |  | 1.666942
[5 empty] | C7 naphthenes |  |  |  | 3.266449 | Hydrogen Sulphide (ppm) |  |  |  | 0
[5 empty] | toluene |  |  |  | 1.734996 | Reid Vapour Pressure (psi) |  |  |  | 7.122976
Cut Data |  | Atmospheric Cuts | [8 empty] | Vacuum Cuts
Start (°C) | IBP | C5 | 65 | 100 | 150 | 200 | 250 | 300 | 350 | 370 | 370 | 450 | 500 | 550
End (°C) | FBP | 65 | 100 | 150 | 200 | 250 | 300 | 350 | 370 | FBP | 450 | 500 | 550 | FBP
Yield (% wt) |  | 6.23514 | 10.75177 | 14.53904 | 8.311249 | 7.975577 | 8.32713 | 7.668787 | 2.846424 | 30.98398 | 10.9636 | 5.627045 | 3.969788 | 10.42355
Yield (% vol) |  | 7.870196 | 12.17568 | 15.27032 | 8.575699 | 7.889986 | 8.013541 | 7.197676 | 2.627874 | 26.94101 | 9.913351 | 4.967195 | 3.454709 | 8.605757
Cumulative Yield (% wt) |  | 2.360904 | 8.596043 | 19.34781 | 33.88685 | 42.1981 | 50.17367 | 58.5008 | 66.16959 | 69.01602 | 69.01602 | 79.97962 | 85.60666 | 89.57645
Volume Average B.P. (°C) | 261.3545 | 42.94574 | 82.90938 | 125.1878 | 171.6807 | 225.2947 | 274.8 | 324.3926 | 359.9449 | 526.7414 | 409.2551 | 473.7516 | 523.3242 | 694.0363
Density @ 15°C (g/cc) | 0.8177999 | 0.6444542 | 0.7183204 | 0.7744952 | 0.7883665 | 0.8222754 | 0.8452833 | 0.8666941 | 0.8811026 | 0.9355237 | 0.8996304 | 0.9215111 | 0.9347324 | 0.9852762
API Gravity | 41.45419 | 88.04843 | 65.44634 | 51.13929 | 47.91523 | 40.50915 | 35.82324 | 31.68725 | 29.01714 | 19.67459 | 25.70945 | 21.97459 | 19.80262 | 12.03709
UOPK | 12.06654 |  |  | 11.55258 | 11.77403 | 11.72443 | 11.77075 | 11.81617 | 11.84892 | 12.06397 | 11.89854 | 11.97086 | 12.05697 | 12.20306
Molecular Weight (g/mol) |  |  |  | 109.8445 | 140.4663 | 178.9167 | 221.6308 | 270.5982 | 310.0245 | 497.875 | 368.4659 | 457.7841 | 535.6659 | 815.9413
Total Sulphur (% wt) | 0.334 | 0.0004176859 | 0.001025682 | 0.002592436 | 0.008319256 | 0.04110324 | 0.1525379 | 0.3493087 | 0.4734815 | 0.877655 | 0.5832179 | 0.7156503 | 0.825516 | 1.294661
Mercaptan Sulphur (ppm) | 1.666942 | 0.4003711 | 0.8747534 | 1.500094 | 2.182268 | 2.750674 | 3.009467
Total Nitrogen (ppm) | 1063.958 |  |  |  |  | 8.863078 | 72.88562 | 300.6876 | 575.5512 | 3284.511 | 1105.92 | 2042.634 | 2937.62 | 6378.504
Basic Nitrogen (ppm) | 321.6865 |  |  |  |  | 4.658061 | 24.34791 | 91.79364 | 179.1835 | 991.1219 | 344.5864 | 545.1796 | 777.2554 | 1993.342
Total Acid Number (mgKOH/g) | 0.13 | 0.000492421 | 0.002264414 | 0.007034745 | 0.0158368 | 0.0322217 | 0.05976367 | 0.1058774 | 0.1490531 | 0.2368975 | 0.2131669 | 0.2839807 | 0.3151001 | 0.2066569
Viscosity @ 20°C (cSt) | 3.265915 |  |  |  | 1.045911
Viscosity @ 40°C (cSt) | 2.276091 |  |  |  | 0.7743804 | 1.469979 | 3.031348 | 6.43591 | 10.95514
Viscosity @ 50°C (cSt) | 1.9437 |  |  |  |  | 1.25729 | 2.480373 | 4.984756 | 8.087218 | 195.7719 | 18.02336 | 75.80315 | 235.7409
Viscosity @ 60°C (cSt) | [9 empty] | 111.5801 | 12.96426 | 47.28334 | 131.6707
Viscosity @ 100°C (cSt) | [9 empty] | 21.56859 | 4.624946 | 11.70898 | 24.08679 | 649.0094
Viscosity @ 130°C (cSt) | [13 empty] | 138.2792
RON (Clear) | 37.26655 | 77.27731 | 56.23249 | 58.28154 | 27.16318
MON (Clear) | 35.2432 | 76.72474 | 54.44891 | 55.70787 | 25.28114
Paraffins (% wt) | 41.54289 | 95.56159 | 59.12152 | 35.5402 | 44.68963
Naphthenes (%wt) | 28.42789 | 4.438288 | 33.28838 | 38.05881 | 34.07526
Aromatics (% wt) | 30.02915 | 0 | 7.589577 | 26.40098 | 21.23511
Pour Point (°C) | -6 |  |  |  |  | -47.06118 | -21.46593 | 1.466798 | 14.7529 | 34.45457 | 29.4614 | 43.38816 | 52.32167 | 48.17143
Cloud Point (°C) | [5 empty] | -44.96453 | -20.69703 | 3.057242
Freeze Point (°C) |  |  |  |  | -68.18144 | -41.17061 | -15.07038
Smoke Point (mm) |  |  |  |  | 21.29057 | 17.36763 | 13.75704
Cetane Index |  |  |  |  | 37.33207 | 44.04179 | 51.22854 | 57.09128 | 61.45688
Naphthalenes (% vol) |  |  |  |  | 0.3395466 | 4.478631 | 9.331061 | 13.69774
Aniline Point (°C) |  |  |  | 46.07244 | 49.23135 | 58.72415 | 66.90672 | 73.49032 | 77.01854 |  | 81.55773 | 88.52667 | 92.65779
Hydrogen (% wt) |  | 16.51929 | 14.9524 | 13.60205 | 14.26174 | 13.65873 | 13.29699 | 13.11504 | 12.99066 |  | 12.79759 | 12.54752 | 12.33787
Wax (% wt) | 4.943281 | [8 empty] | 13.37056 | 15.34403 | 18.29144 | 17.22171 | 7.171651
C7 Asphaltenes (% wt) | 0.1034901 | [8 empty] | 0.3340117 |  | 0 | 0.0003306946 | 0.9927233
Micro Carbon Residue (% wt) | 1.67538 | [8 empty] | 5.407246 |  | 0.03451255 | 0.6796133 | 15.79557
Rams. Carbon Residue (% wt) | 1.840194 | [8 empty] | 5.939178 |  | 0.07959354 | 0.9099022 | 17.26469
Vanadium (ppm) | 4.311393 | [8 empty] | 13.91491 |  | 0 | 0 | 41.36204
Nickel (ppm) | 1.085603 | [8 empty] | 3.503754 |  | 0 | 0 | 10.4149
Iron (ppm) | 1.385436 | [8 empty] | 4.471459 |  | 0 | 0 | 13.2914

## Yield Graph
|  | Reference: | BERY20151119
|  | Crude: | Beryl (Pernis RDCC of C2631)
Yield Distribution
Boiling Point | Wgt | Vol
-50 | 0.03503632 | 0.07990919
-45 | 0.03503632 | 0.07990919
-40 | 0.5362108 | 0.883063
-35 | 0.5362108 | 0.883063
-30 | 0.5362108 | 0.883063
-25 | 0.5362108 | 0.883063
-20 | 0.5362108 | 0.883063
-15 | 0.5362108 | 0.883063
-10 | 0.8489995 | 1.334755
-5 | 0.8489995 | 1.334755
0 | 2.355716 | 3.430941
5 | 2.355716 | 3.430941
10 | 2.360904 | 3.438014
15 | 2.360904 | 3.438014
20 | 2.360904 | 3.438014
25 | 2.360904 | 3.438014
30 | 3.682864 | 5.159593
35 | 3.682864 | 5.159593
40 | 6.109983 | 8.289145
45 | 6.109983 | 8.289145
50 | 6.660565 | 8.929895
55 | 6.660565 | 8.929895
60 | 6.771613 | 9.065484
65 | 8.596043 | 11.30821
70 | 11.12912 | 14.41225
75 | 12.2493 | 15.62174
80 | 12.27993 | 15.65849
85 | 14.64984 | 18.03715
90 | 14.97604 | 18.40682
95 | 17.15873 | 20.90012
100 | 19.34781 | 23.48389
105 | 21.7312 | 25.99363
110 | 22.01311 | 26.31113
115 | 23.9388 | 28.13825
120 | 25.51642 | 29.89447
125 | 26.31768 | 30.73547
130 | 27.9233 | 32.57939
135 | 28.59522 | 33.28193
140 | 30.11553 | 34.76562
145 | 31.32516 | 36.04686
150 | 33.88685 | 38.75421
160 | 36.5819 | 41.58255
170 | 37.91143 | 42.96238
180 | 39.28962 | 44.37914
190 | 40.7195 | 45.83596
200 | 42.1981 | 47.32991
210 | 43.7219 | 48.85767
220 | 45.28666 | 50.41541
230 | 46.88751 | 51.99868
240 | 48.51873 | 53.60224
250 | 50.17367 | 55.2199
260 | 51.84458 | 56.84435
270 | 53.52259 | 58.46725
280 | 55.19797 | 60.07936
290 | 56.8606 | 61.67114
300 | 58.5008 | 63.23344
310 | 60.1103 | 64.75856
320 | 61.68292 | 66.24121
330 | 63.21579 | 67.67932
340 | 64.70984 | 69.07438
350 | 66.16959 | 70.43111
360 | 67.6022 | 71.75663
370 | 69.01602 | 73.05899
380 | 70.41887 | 74.34566
390 | 71.81647 | 75.62203
400 | 73.21121 | 76.89042
410 | 74.60166 | 78.14963
420 | 75.98265 | 79.39516
430 | 77.34604 | 80.61995
440 | 78.68188 | 81.81536
450 | 79.97962 | 82.97234
460 | 81.22924 | 84.08241
470 | 82.42219 | 85.13845
480 | 83.5519 | 86.13516
490 | 84.61407 | 87.06928
500 | 85.60666 | 87.93953
510 | 86.52964 | 88.74641
520 | 87.38464 | 89.49188
530 | 88.17466 | 90.17903
540 | 88.90371 | 90.81171
550 | 89.57645 | 91.39424
560 | 90.19782 | 91.93114
570 | 90.77284 | 92.42691
580 | 91.30638 | 92.88588
590 | 91.80305 | 93.3121
600 | 92.26706 | 93.70925
610 | 92.70218 | 94.08063
620 | 93.11167 | 94.42911
630 | 93.49831 | 94.7572
640 | 93.86446 | 95.067
650 | 94.21211 | 95.36029
660 | 94.5429 | 95.63853
670 | 94.85819 | 95.90294
680 | 95.15907 | 96.1545
690 | 95.44643 | 96.39401
700 | 95.72099 | 96.62213