## Summary
|  | Reference: | DANS20140128
|  | Crude: | DUC (Pernis Full RDCC of C1996)
Crude Summary Report
General Information |  |  |  |  | Molecules (%wt on crude) |  |  |  |  | Whole Crude Properties
Reference: | DANS20140128 |  |  |  | methane + ethane |  |  |  | 0.04875145 | Density @ 15°C (g/cc) |  |  |  | 0.8520983
Name: | DUC (Pernis Full RDCC of C1996) |  |  |  | propane |  |  |  | 0.4100368 | API Gravity |  |  |  | 34.48581
Traded Crude: | Dansk Blend (DUC) |  |  |  | isobutane |  |  |  | 0.3726857 | Total Sulphur (% wt) |  |  |  | 0.262
Origin: | Denmark |  |  |  | n-butane |  |  |  | 1.016908 | Pour Point (°C) |  |  |  | -33
Sample Date: | 09 December 2013 |  |  |  | isopentane |  |  |  | 1.191015 | Viscosity @ 20°C (cSt) |  |  |  | 8.648971
Assay Date: | 24 December 2013 |  |  |  | n-pentane |  |  |  | 1.124919 | Viscosity @ 40°C (cSt) |  |  |  | 4.976635
Issue Date: | 28 January 2014 |  |  |  | cyclopentane |  |  |  | 0.2898449 | Nickel (ppm) |  |  |  | 6.049502
Comments: | Water 0.35%vol, Salt 70ppm, Org. Cl <0.4ppm, Hg 1.3ppb, Fe <2ppm, Methanol <10ppm, Filterable Solids <0.01%m, Mg 0.4ppm, Ca 3.1ppm. |  |  |  | C6 paraffins |  |  |  | 2.413997 | Vanadium (ppm) |  |  |  | 0.775578
[5 empty] | C6 naphthenes |  |  |  | 2.28914 | Total Nitrogen (ppm) |  |  |  | 1508.529
[5 empty] | benzene |  |  |  | 0.1748166 | Total Acid Number (mgKOH/g) |  |  |  | 0.38
[5 empty] | C7 paraffins |  |  |  | 1.538807 | Mercaptan Sulphur (ppm) |  |  |  | 1
[5 empty] | C7 naphthenes |  |  |  | 2.971865 | Hydrogen Sulphide (ppm) |  |  |  | 0
[5 empty] | toluene |  |  |  | 0.3780047 | Reid Vapour Pressure (psi) |  |  |  | 4.373708
Cut Data |  | Atmospheric Cuts | [8 empty] | Vacuum Cuts
Start (°C) | IBP | C5 | 65 | 100 | 150 | 200 | 250 | 300 | 350 | 370 | 370 | 450 | 500 | 550
End (°C) | FBP | 65 | 100 | 150 | 200 | 250 | 300 | 350 | 370 | FBP | 450 | 500 | 550 | FBP
Yield (% wt) |  | 4.154411 | 5.707486 | 8.709962 | 8.645225 | 8.741584 | 9.69725 | 8.616242 | 3.302724 | 40.56234 | 12.63715 | 6.909693 | 5.732081 | 15.28342
Yield (% vol) |  | 5.448032 | 6.638326 | 9.569623 | 9.130452 | 8.802762 | 9.550476 | 8.292341 | 3.12415 | 36.58463 | 11.71319 | 6.295251 | 5.211671 | 13.36451
Cumulative Yield (% wt) |  | 1.862773 | 6.017184 | 11.72467 | 20.43463 | 29.07986 | 37.82144 | 47.51869 | 56.13493 | 59.43766 | 59.43766 | 72.07481 | 78.9845 | 84.71658
Volume Average B.P. (°C) | 313.3436 | 42.86735 | 82.0805 | 122.4243 | 171.8911 | 226.5023 | 274.4331 | 324.5406 | 359.9643 | 531.1193 | 409.1559 | 474.3389 | 524.1046 | 667.4943
Density @ 15°C (g/cc) | 0.8520983 | 0.647141 | 0.7296514 | 0.7724146 | 0.8035503 | 0.8427528 | 0.8616932 | 0.8817994 | 0.8971591 | 0.9409217 | 0.9155943 | 0.9314827 | 0.9333927 | 0.970502
API Gravity | 34.48581 | 87.13572 | 62.38466 | 51.63177 | 44.52152 | 36.32596 | 32.63488 | 28.89022 | 26.14273 | 18.80684 | 22.96692 | 20.33076 | 20.0199 | 14.22329
UOPK | 11.94427 |  |  | 11.55688 | 11.55314 | 11.44852 | 11.54388 | 11.6146 | 11.63686 | 12.01656 | 11.69041 | 11.84575 | 12.07822 | 12.27454
Molecular Weight (g/mol) |  |  |  | 109.6542 | 138.3695 | 175.7757 | 216.7966 | 265.527 | 303.4571 | 503.7241 | 360.1975 | 452.0615 | 537.9902 | 783.7048
Total Sulphur (% wt) | 0.262 | 0.0009747228 | 0.00282051 | 0.00835741 | 0.02819683 | 0.08014479 | 0.1494008 | 0.2317553 | 0.28166 | 0.5033917 | 0.3290642 | 0.3961185 | 0.464583 | 0.710589
Mercaptan Sulphur (ppm) | 1 | 0.4034698 | 0.7866522 | 1.589771 | 3.392148 | 5.063174 | 4.377338
Total Nitrogen (ppm) | 1508.529 |  |  |  |  | 16.54527 | 43.52322 | 156.8804 | 344.3687 | 3642.772 | 874.1744 | 1876.899 | 2811.122 | 7042.27
Basic Nitrogen (ppm) | 491.5327 |  |  |  |  | 7.298536 | 33.70675 | 119.0875 | 236.9439 | 1157.367 | 418.7937 | 675.018 | 985.0984 | 2050.742
Total Acid Number (mgKOH/g) | 0.38 | 0.001096401 | 0.005731665 | 0.02118642 | 0.05677836 | 0.1214676 | 0.2444014 | 0.5299983 | 0.6984018 | 0.6394782 | 0.7556602 | 0.7743091 | 0.7525049 | 0.4400642
Viscosity @ 20°C (cSt) | 8.648971 |  |  |  | 1.142513
Viscosity @ 40°C (cSt) | 4.976635 |  |  |  | 0.9042804 | 1.639443 | 3.177698 | 7.157158 | 14.09423
Viscosity @ 50°C (cSt) | 3.947 |  |  |  |  | 1.404201 | 2.555268 | 5.385136 | 9.942704 | 352.0824 | 25.79714 | 106.0711 | 331.6979
Viscosity @ 60°C (cSt) | [9 empty] | 188.6056 | 17.71159 | 62.81631 | 175.7864
Viscosity @ 100°C (cSt) | [9 empty] | 30.7343 | 5.638175 | 13.64372 | 28.08855 | 662.5707
Viscosity @ 130°C (cSt) | [13 empty] | 148.7407
RON (Clear) | 34.74947 | 80.62376 | 66.97976 | 64.39963 | 49.81595
MON (Clear) | 32.62142 | 79.4871 | 63.3099 | 62.64429 | 47.59042
Paraffins (% wt) | 41.83427 | 93.0232 | 42.16474 | 30.91236 | 57.21898
Naphthenes (%wt) | 27.45392 | 6.976799 | 54.77233 | 53.68719 | 25.63585
Aromatics (% wt) | 30.7118 | 0 | 3.062935 | 15.40045 | 17.14517
Pour Point (°C) | -33 |  |  |  |  | -59.5102 | -37.07504 | -11.63445 | 2.442551 | 21.09158 | 19.21606 | 35.64829 | 44.36481 | 43.79126
Cloud Point (°C) | [5 empty] | -58.3609 | -35.41255 | -8.920068
Freeze Point (°C) |  |  |  |  | -78.16714 | -57.13346 | -33.46926
Smoke Point (mm) |  |  |  |  | 23.83275 | 19.50497 | 15.44728
Cetane Index |  |  |  |  | 30.54415 | 35.96644 | 43.99148 | 50.3531 | 53.92578
Naphthalenes (% vol) |  |  |  |  | 0.1695336 | 3.306021 | 7.640586 | 11.79909
Aniline Point (°C) |  |  |  | 47.93879 | 48.87256 | 54.76335 | 60.67706 | 67.4671 | 71.72698 |  | 76.53463 | 82.35508 | 86.3309
Hydrogen (% wt) |  | 16.45139 | 14.93677 | 14.01025 | 14.0066 | 13.46164 | 13.08429 | 12.83005 | 12.71226 |  | 12.65003 | 12.59665 | 12.55164
Wax (% wt) | 3.116092 | [8 empty] | 6.194227 | 6.380367 | 7.45721 | 7.591863 | 4.94513
C7 Asphaltenes (% wt) | 0.01558046 | [8 empty] | 0.03841114 |  | 0 | 4.870991e-05 | 0.1019253
Micro Carbon Residue (% wt) | 1.693121 | [8 empty] | 4.174121 |  | 0.09164875 | 0.8329571 | 10.72432
Rams. Carbon Residue (% wt) | 1.505491 | [8 empty] | 3.711548 |  | 0.1237024 | 0.8522753 | 9.474912
Vanadium (ppm) | 0.775578 | [8 empty] | 1.912064 |  | 0 | 0 | 5.074638
Nickel (ppm) | 6.049502 | [8 empty] | 14.91408 |  | 0 | 0 | 39.58213
Iron (ppm) | 1.084835 | [8 empty] | 2.674488 |  | 0 | 0 | 7.098119

## Yield Graph
|  | Reference: | DANS20140128
|  | Crude: | DUC (Pernis Full RDCC of C1996)
Yield Distribution
Boiling Point | Wgt | Vol
-50 | 0.04875145 | 0.115763
-45 | 0.04875145 | 0.115763
-40 | 0.4587883 | 0.801299
-35 | 0.4587883 | 0.801299
-30 | 0.4587883 | 0.801299
-25 | 0.4587883 | 0.801299
-20 | 0.4587883 | 0.801299
-15 | 0.4587883 | 0.801299
-10 | 0.8314739 | 1.362776
-5 | 0.8314739 | 1.362776
0 | 1.848382 | 2.838747
5 | 1.848382 | 2.838747
10 | 1.862773 | 2.859214
15 | 1.862773 | 2.859214
20 | 1.862773 | 2.859214
25 | 1.862773 | 2.859214
30 | 3.053787 | 4.477381
35 | 3.053787 | 4.477381
40 | 4.178707 | 5.990631
45 | 4.178707 | 5.990631
50 | 4.725614 | 6.652153
55 | 4.725614 | 6.652153
60 | 4.835949 | 6.792701
65 | 6.017184 | 8.307245
70 | 6.882549 | 9.413559
75 | 7.945158 | 10.61054
80 | 7.973639 | 10.64619
85 | 9.448313 | 12.23278
90 | 9.72604 | 12.56118
95 | 11.1572 | 14.24562
100 | 11.72467 | 14.94557
105 | 13.92619 | 17.36305
110 | 14.19164 | 17.6739
115 | 14.70054 | 18.18867
120 | 15.64428 | 19.29655
125 | 16.74819 | 20.50521
130 | 17.16661 | 20.99998
135 | 17.83098 | 21.72031
140 | 18.6654 | 22.57658
145 | 19.23812 | 23.21296
150 | 20.43463 | 24.51519
160 | 22.72039 | 26.97836
170 | 24.69878 | 29.08365
180 | 26.31736 | 30.7859
190 | 27.71536 | 32.24021
200 | 29.07986 | 33.64565
210 | 30.53566 | 35.132
220 | 32.14348 | 36.76136
230 | 33.91687 | 38.54716
240 | 35.82791 | 40.46118
250 | 37.82144 | 42.44841
260 | 39.83852 | 44.45058
270 | 41.83453 | 46.42395
280 | 43.78445 | 48.34422
290 | 45.67899 | 50.2024
300 | 47.51869 | 51.99888
310 | 49.30926 | 53.73898
320 | 51.05828 | 55.43029
330 | 52.77391 | 57.08108
340 | 54.46393 | 58.69918
350 | 56.13493 | 60.29122
360 | 57.79183 | 61.86222
370 | 59.43766 | 63.41537
380 | 61.07357 | 64.95213
390 | 62.69908 | 66.47241
400 | 64.31231 | 67.97491
410 | 65.91036 | 69.45741
420 | 67.48966 | 70.91712
430 | 69.04621 | 72.35097
440 | 70.57594 | 73.7558
450 | 72.07481 | 75.12857
460 | 73.539 | 76.46645
470 | 74.965 | 77.76692
480 | 76.34967 | 79.02779
490 | 77.69028 | 80.24724
500 | 78.9845 | 81.42382
510 | 80.23049 | 82.5564
520 | 81.42707 | 83.6442
530 | 82.57366 | 84.68674
540 | 83.67009 | 85.68382
550 | 84.71658 | 86.63549
560 | 85.71373 | 87.54203
570 | 86.6624 | 88.40393
580 | 87.56371 | 89.22184
590 | 88.41897 | 89.99657
600 | 89.22965 | 90.72908
610 | 89.99725 | 91.42042
620 | 90.7229 | 92.07175
630 | 91.4077 | 92.68432
640 | 92.05289 | 93.25944
650 | 92.65974 | 93.79846
660 | 93.22961 | 94.30279
670 | 93.76387 | 94.77386
680 | 94.26397 | 95.21313
690 | 94.73134 | 95.62203
700 | 95.16746 | 96.00205