## Summary
|  | Reference: | EACR20150617
|  | Crude: | EA (Pernis RDCC of C2441)
Crude Summary Report
General Information |  |  |  |  | Molecules (%wt on crude) |  |  |  |  | Whole Crude Properties
Reference: | EACR20150617 |  |  |  | methane + ethane |  |  |  | 0.01243572 | Density @ 15°C (g/cc) |  |  |  | 0.8731999
Name: | EA (Pernis RDCC of C2441) |  |  |  | propane |  |  |  | 0.1142787 | API Gravity |  |  |  | 30.47099
Traded Crude: | Ea Field |  |  |  | isobutane |  |  |  | 0.1670463 | Total Sulphur (% wt) |  |  |  | 0.104
Origin: | Nigeria |  |  |  | n-butane |  |  |  | 0.28287 | Pour Point (°C) |  |  |  | -3
Sample Date: | 12 March 2015 |  |  |  | isopentane |  |  |  | 0.4341828 | Viscosity @ 20°C (cSt) |  |  |  | 7.63295
Assay Date: | 17 March 2015 |  |  |  | n-pentane |  |  |  | 0.3784585 | Viscosity @ 40°C (cSt) |  |  |  | 4.346768
Issue Date: | 17 June 2015 |  |  |  | cyclopentane |  |  |  | 0.06870201 | Nickel (ppm) |  |  |  | 1.346909
Comments: | Water 0.450 v%, Salt 110ppm, Mg 1.6ppm, Ca 1.4ppm, Mo <0.2ppm, Hg <1ppb |  |  |  | C6 paraffins |  |  |  | 1.226641 | Vanadium (ppm) |  |  |  | 0.2912235
[5 empty] | C6 naphthenes |  |  |  | 0.8378767 | Total Nitrogen (ppm) |  |  |  | 603.3003
[5 empty] | benzene |  |  |  | 0.09842143 | Total Acid Number (mgKOH/g) |  |  |  | 0.18
[5 empty] | C7 paraffins |  |  |  | 0.8982018 | Mercaptan Sulphur (ppm) |  |  |  | 3.938004
[5 empty] | C7 naphthenes |  |  |  | 1.49854 | Hydrogen Sulphide (ppm) |  |  |  | 0
[5 empty] | toluene |  |  |  | 0.3513772 | Reid Vapour Pressure (psi) |  |  |  | 3.148781
Cut Data |  | Atmospheric Cuts | [8 empty] | Vacuum Cuts
Start (°C) | IBP | C5 | 65 | 100 | 150 | 200 | 250 | 300 | 350 | 370 | 370 | 450 | 500 | 550
End (°C) | FBP | 65 | 100 | 150 | 200 | 250 | 300 | 350 | 370 | FBP | 450 | 500 | 550 | FBP
Yield (% wt) |  | 1.704606 | 2.665543 | 5.652889 | 8.695047 | 12.89384 | 20.43506 | 15.58024 | 4.739787 | 27.05636 | 15.15673 | 5.906899 | 2.31183 | 3.680905
Yield (% vol) |  | 2.293466 | 3.202477 | 6.349093 | 9.427454 | 13.28453 | 20.40925 | 15.10852 | 4.503512 | 24.51599 | 14.00772 | 5.285605 | 2.037875 | 3.184789
Cumulative Yield (% wt) |  | 0.5766307 | 2.281236 | 4.946779 | 10.59967 | 19.29471 | 32.18856 | 52.62361 | 68.20385 | 72.94364 | 72.94364 | 88.10037 | 94.00726 | 96.3191
Volume Average B.P. (°C) | 293.7923 | 44.40524 | 83.55342 | 124.8429 | 174.9422 | 228.9725 | 274.3006 | 323.3912 | 359.7311 | 466.4766 | 409.754 | 470.6804 | 521.881 | 673.5315
Density @ 15°C (g/cc) | 0.8731999 | 0.6470298 | 0.7245901 | 0.7750886 | 0.8029161 | 0.8449455 | 0.8716486 | 0.897728 | 0.9162207 | 0.960755 | 0.9419561 | 0.9728761 | 0.9875774 | 1.006159
API Gravity | 30.47099 | 87.17334 | 63.7404 | 50.99932 | 44.66069 | 35.89017 | 30.75914 | 26.04279 | 22.86126 | 15.70242 | 18.6417 | 13.86751 | 11.70247 | 9.05661
UOPK | 11.52439 |  |  | 11.5404 | 11.58864 | 11.43758 | 11.41104 | 11.40109 | 11.39323 | 11.44424 | 11.36638 | 11.32295 | 11.40459 | 11.86461
Molecular Weight (g/mol) |  |  |  | 110.4049 | 140.7569 | 177.5508 | 214.1333 | 258.9106 | 295.6455 | 402.6888 | 348.4347 | 420.799 | 493.2584 | 741.283
Total Sulphur (% wt) | 0.104 | 0.0007411482 | 0.001658495 | 0.003649188 | 0.009906067 | 0.03052146 | 0.06596625 | 0.1105364 | 0.1409225 | 0.2412432 | 0.1832541 | 0.2406927 | 0.294329 | 0.447565
Mercaptan Sulphur (ppm) | 3.938004 | 1.392222 | 2.190778 | 3.069249 | 4.051316 | 4.729364 | 4.956791
Total Nitrogen (ppm) | 603.3003 |  |  |  |  | 10.25988 | 36.61794 | 117.3366 | 242.0407 | 2086.659 | 735.6366 | 1960.431 | 3494.82 | 6967.867
Basic Nitrogen (ppm) | 272.3301 |  |  |  |  | 3.949978 | 19.30097 | 95.62259 | 211.3379 | 897.7903 | 379.6057 | 792.181 | 1671.813 | 2714.843
Total Acid Number (mgKOH/g) | 0.18 | 0.0004456246 | 0.001606378 | 0.003566503 | 0.005780899 | 0.01092891 | 0.03080529 | 0.09897519 | 0.188923 | 0.5067784 | 0.3688215 | 0.6324647 | 0.8418033 | 0.662729
Viscosity @ 20°C (cSt) | 7.63295 |  |  |  | 1.303006
Viscosity @ 40°C (cSt) | 4.346768 |  |  |  | 0.9603067 | 1.805065 | 3.474916 | 8.081296 | 17.00147
Viscosity @ 50°C (cSt) | 3.435995 |  |  |  |  | 1.537501 | 2.832896 | 6.075699 | 11.71992 | 296.2953 | 43.8712 | 647.6811 | 9990.168
Viscosity @ 60°C (cSt) | [9 empty] | 148.4604 | 27.66886 | 293.3594 | 3215.682
Viscosity @ 100°C (cSt) | [9 empty] | 21.25685 | 7.164397 | 32.24694 | 140.91 | 16509.59
Viscosity @ 130°C (cSt) | [13 empty] | 1040.629
RON (Clear) | 30.05412 | 81.71925 | 63.26907 | 62.97262 | 41.38277
MON (Clear) | 28.01575 | 81.13636 | 60.33741 | 60.82264 | 39.36768
Paraffins (% wt) | 34.50286 | 95.96921 | 48.83011 | 30.44777 | 39.98701
Naphthenes (%wt) | 35.17241 | 4.030376 | 47.4762 | 48.14375 | 40.66841
Aromatics (% wt) | 30.32468 | 0 | 3.692359 | 21.40848 | 19.34457
Pour Point (°C) | -3 |  |  |  |  | -55.39496 | -32.55337 | -4.714175 | 10.85933 | 31.8454 | 25.23007 | 36.46447 | 43.20411 | 72.42486
Cloud Point (°C) | [5 empty] | -51.59377 | -29.90651 | -3.399924
Freeze Point (°C) |  |  |  |  | -73.57669 | -49.82453 | -27.66998
Smoke Point (mm) |  |  |  |  | 20.64701 | 16.83799 | 13.14841
Cetane Index |  |  |  |  | 32.5008 | 36.08992 | 40.02056 | 43.61005 | 45.79636
Naphthalenes (% vol) |  |  |  |  | 0.4045792 | 2.911377 | 7.811223 | 14.64633
Aniline Point (°C) |  |  |  | 47.34309 | 48.65686 | 53.70271 | 58.10888 | 62.73572 | 66.17865 |  | 73.1706 | 87.49268 | 98.71643
Hydrogen (% wt) |  | 16.47895 | 15.00982 | 13.7561 | 14.11069 | 13.73043 | 13.44695 | 13.41338 | 13.58193 |  | 13.62605 | 13.39748 | 13.18257
Wax (% wt) | 3.768283 | [8 empty] | 11.17813 | 12.2068 | 14.13564 | 10.92572 | 2.354926
C7 Asphaltenes (% wt) | 0.07882296 | [8 empty] | 0.2913287 |  | 0 | 0.06953341 | 2.097731
Micro Carbon Residue (% wt) | 0.6850653 | [8 empty] | 2.531993 |  | 0.1537385 | 2.011265 | 17.10142
Rams. Carbon Residue (% wt) | 0.6994966 | [8 empty] | 2.585331 |  | 0.4241714 | 2.426052 | 16.79208
Vanadium (ppm) | 0.2912235 | [8 empty] | 1.076359 |  | 0 | 0 | 7.911737
Nickel (ppm) | 1.346909 | [8 empty] | 4.978159 |  | 0 | 0 | 36.59179
Iron (ppm) | 3.83385 | [8 empty] | 14.16987 |  | 0 | 0 | 104.1551

## Yield Graph
|  | Reference: | EACR20150617
|  | Crude: | EA (Pernis RDCC of C2441)
Yield Distribution
Boiling Point | Wgt | Vol
-50 | 0.01243572 | 0.03039531
-45 | 0.01243572 | 0.03039531
-40 | 0.1267144 | 0.2263863
-35 | 0.1267144 | 0.2263863
-30 | 0.1267144 | 0.2263863
-25 | 0.1267144 | 0.2263863
-20 | 0.1267144 | 0.2263863
-15 | 0.1267144 | 0.2263863
-10 | 0.2937607 | 0.4845469
-5 | 0.2937607 | 0.4845469
0 | 0.5766307 | 0.9057062
5 | 0.5766307 | 0.9057062
10 | 0.5766307 | 0.9057062
15 | 0.5766307 | 0.9057062
20 | 0.5766307 | 0.9057062
25 | 0.5766307 | 0.9057062
30 | 1.010814 | 1.510827
35 | 1.010814 | 1.510827
40 | 1.389279 | 2.033076
45 | 1.389279 | 2.033076
50 | 1.72705 | 2.471019
55 | 1.72705 | 2.471019
60 | 1.800155 | 2.566545
65 | 2.281236 | 3.199172
70 | 2.684657 | 3.728217
75 | 3.064999 | 4.167711
80 | 3.098907 | 4.211246
85 | 3.694164 | 4.866086
90 | 3.825119 | 5.023153
95 | 4.546821 | 5.899038
100 | 4.946779 | 6.401649
105 | 6.017698 | 7.606846
110 | 6.153717 | 7.770078
115 | 6.588781 | 8.217409
120 | 7.236891 | 8.978084
125 | 7.838911 | 9.653511
130 | 8.208098 | 10.10841
135 | 8.520844 | 10.46374
140 | 9.234424 | 11.22076
145 | 9.75692 | 11.80661
150 | 10.59967 | 12.75074
160 | 12.30473 | 14.64281
170 | 14.0317 | 16.53595
180 | 15.77539 | 18.42542
190 | 17.53069 | 20.3068
200 | 19.29471 | 22.1782
210 | 21.08365 | 24.05789
220 | 22.99977 | 26.05339
230 | 25.32123 | 28.45115
240 | 28.37852 | 31.58495
250 | 32.18856 | 35.46273
260 | 36.40648 | 39.72692
270 | 40.68239 | 44.02198
280 | 44.8459 | 48.17811
290 | 48.83565 | 52.13651
300 | 52.62361 | 55.87198
310 | 56.19306 | 59.37073
320 | 59.53488 | 62.62702
330 | 62.6471 | 65.64206
340 | 65.53381 | 68.42281
350 | 68.20385 | 70.9805
360 | 70.66922 | 73.32913
370 | 72.94364 | 75.48401
380 | 75.0412 | 77.46054
390 | 76.97551 | 79.27334
400 | 78.76154 | 80.93806
410 | 80.43919 | 82.49314
420 | 82.14106 | 84.0617
430 | 84.04926 | 85.81033
440 | 86.12168 | 87.6987
450 | 88.10037 | 89.49173
460 | 89.81021 | 91.03292
470 | 91.21711 | 92.29471
480 | 92.35122 | 93.30719
490 | 93.26384 | 94.11862
500 | 94.00726 | 94.77734
510 | 94.62445 | 95.3227
520 | 95.14633 | 95.78295
530 | 95.59386 | 96.1771
540 | 95.98132 | 96.51808
550 | 96.3191 | 96.81521
560 | 96.6154 | 97.07581
570 | 96.87707 | 97.30592
580 | 97.10992 | 97.51066
590 | 97.31887 | 97.69433
600 | 97.50802 | 97.86049
610 | 97.68071 | 98.01204
620 | 97.83956 | 98.15128
630 | 97.98661 | 98.28005
640 | 98.12344 | 98.39975
650 | 98.2513 | 98.51147
660 | 98.37112 | 98.61607
670 | 98.48364 | 98.71418
680 | 98.58943 | 98.80631
690 | 98.68895 | 98.89288
700 | 98.7826 | 98.97424