## Summary
|  | Reference: | ELWA20050419
|  | Crude: | El Wafa
Crude Summary Report
General Information |  |  |  |  | Molecules (%wt on crude) |  |  |  |  | Whole Crude Properties
Reference: | ELWA20050419 |  |  |  | methane + ethane |  |  |  | 0.01813158 | Density @ 15°C (g/cc) |  |  |  | 0.7812026
Name: | El Wafa |  |  |  | propane |  |  |  | 0.5950869 | API Gravity |  |  |  | 49.5655
Traded Crude: | El Wafa |  |  |  | isobutane |  |  |  | 0.6910916 | Total Sulphur (% wt) |  |  |  | 0.03
Origin: | Libya |  |  |  | n-butane |  |  |  | 2.47562 | Pour Point (°C) |  |  |  | -30
Sample Date: | 01 January 2005 |  |  |  | isopentane |  |  |  | 4.046226 | Viscosity @ 20°C (cSt) |  |  |  | 2.082762
Assay Date: | 04 February 2005 |  |  |  | n-pentane |  |  |  | 2.707499 | Viscosity @ 40°C (cSt) |  |  |  | 1.48981
Issue Date: | 19 April 2005 |  |  |  | cyclopentane |  |  |  | 0.2078238 | Nickel (ppm) |  |  |  | 0.05831926
Comments: | Tentative, Converted from non-standard 400+ assay, Vacuum split and TAN estimated Sample info: Water <0.025%, Salt as NaCl <25ppm |  |  |  | C6 paraffins |  |  |  | 5.991772 | Vanadium (ppm) |  |  |  | 0.053276
[5 empty] | C6 naphthenes |  |  |  | 1.012536 | Total Nitrogen (ppm) |  |  |  | 512.3775
[5 empty] | benzene |  |  |  | 0.06755347 | Total Acid Number (mgKOH/g) |  |  |  | 0.1
[5 empty] | C7 paraffins |  |  |  | 4.958853 | Mercaptan Sulphur (ppm) |  |  |  | 0.6
[5 empty] | C7 naphthenes |  |  |  | 3.304587 | Hydrogen Sulphide (ppm) |  |  |  | 0
[5 empty] | toluene |  |  |  | 0.7708672 | Reid Vapour Pressure (psi) |  |  |  | 11.6379
Cut Data |  | Atmospheric Cuts | [8 empty] | Vacuum Cuts
Start (°C) | IBP | C5 | 65 | 100 | 150 | 200 | 250 | 300 | 350 | 370 | 370 | 450 | 500 | 550
End (°C) | FBP | 65 | 100 | 150 | 200 | 250 | 300 | 350 | 370 | FBP | 450 | 500 | 550 | FBP
Yield (% wt) |  | 9.941479 | 9.781344 | 13.74837 | 9.758497 | 8.513222 | 7.669028 | 7.581328 | 3.010194 | 26.20595 | 10.96225 | 5.282326 | 3.874173 | 6.0872
Yield (% vol) |  | 12.11819 | 10.99923 | 14.15321 | 9.73584 | 8.215473 | 7.19498 | 6.955585 | 2.720047 | 22.68521 | 9.73524 | 4.620263 | 3.337617 | 4.992086
Cumulative Yield (% wt) |  | 3.790584 | 13.73206 | 23.51341 | 37.26178 | 47.02028 | 55.5335 | 63.20253 | 70.78386 | 73.79405 | 73.79405 | 84.7563 | 90.03863 | 93.9128
Volume Average B.P. (°C) | 229.0488 | 40.02508 | 83.47907 | 123.995 | 174.4846 | 224.2346 | 274.7153 | 324.9233 | 359.9642 | 486.8813 | 408.3916 | 473.8461 | 523.4666 | 627.5509
Density @ 15°C (g/cc) | 0.7812026 | 0.6392637 | 0.6929517 | 0.7569431 | 0.7810454 | 0.8074733 | 0.8305725 | 0.8493338 | 0.8623526 | 0.9001688 | 0.8774448 | 0.8908925 | 0.9045017 | 0.9501721
API Gravity | 49.5655 | 89.8334 | 72.66472 | 55.38707 | 49.60605 | 43.66546 | 38.78918 | 35.02478 | 32.50929 | 25.61537 | 29.68667 | 27.25224 | 24.86231 | 17.34278
UOPK | 12.37263 |  |  | 11.80946 | 11.90991 | 11.9311 | 11.97878 | 12.06141 | 12.10682 | 12.32623 | 12.19441 | 12.38303 | 12.46091 | 12.35726
Molecular Weight (g/mol) |  |  |  | 111.195 | 143.8267 | 181.0934 | 225.6514 | 277.4925 | 318.0607 | 474.3131 | 378.7127 | 478.9531 | 560.958 | 727.3529
Total Sulphur (% wt) | 0.03 | 2.737904e-05 | 6.917683e-05 | 0.0001397658 | 0.0004139407 | 0.00203861 | 0.01076916 | 0.03222434 | 0.0465213 | 0.08286778 | 0.05705551 | 0.0721261 | 0.08917928 | 0.1346567
Mercaptan Sulphur (ppm) | 0.6 | 0.8215853 | 1.653619 | 3.261553 | 4.234851 | 1.59499 | 0.9562677
Total Nitrogen (ppm) | 512.3775 |  |  |  |  | 33.95085 | 265.7213 | 395.9589 | 432.2021 | 1701.355 | 527.4863 | 777.1505 | 1453.393 | 4775.157
Basic Nitrogen (ppm) | 120.1055 |  |  |  |  | 0.04506248 | 0.3616376 | 3.881945 | 18.42946 | 454.95 | 122.2191 | 330.8848 | 517.5918 | 1121.947
Total Acid Number (mgKOH/g) | 0.1 | 0.0007871665 | 0.004536489 | 0.01340763 | 0.0291868 | 0.04659477 | 0.06859472 | 0.09582136 | 0.116145 | 0.143768 | 0.1395715 | 0.1585523 | 0.1602762 | 0.1279893
Viscosity @ 20°C (cSt) | 2.082762 |  |  |  | 1.190023
Viscosity @ 40°C (cSt) | 1.48981 |  |  |  | 0.927139 | 1.615953 | 2.992324 | 5.676743 | 9.567399
Viscosity @ 50°C (cSt) | 1.290275 |  |  |  |  | 1.391502 | 2.453957 | 4.460122 | 7.193228 | 67.69074 | 15.33506 | 50.10617 | 149.539
Viscosity @ 60°C (cSt) | [9 empty] | 43.61342 | 11.19705 | 33.22984 | 89.73217
Viscosity @ 100°C (cSt) | [9 empty] | 11.68637 | 4.289506 | 9.61785 | 19.74826 | 192.3672
Viscosity @ 130°C (cSt) | [13 empty] | 56.63795
RON (Clear) | 39.69544 | 80.65643 | 47.38438 | 54.40994 | 34.65384
MON (Clear) | 37.97362 | 79.84045 | 47.3909 | 52.90338 | 32.69922
Paraffins (% wt) | 54.86539 | 97.90953 | 81.54008 | 51.03311 | 58.23399
Naphthenes (%wt) | 19.76638 | 2.090472 | 17.76928 | 31.9419 | 19.99989
Aromatics (% wt) | 25.36823 | 0 | 0.6906359 | 17.02499 | 21.76612
Pour Point (°C) | -30 |  |  |  |  | -46.06622 | -24.97833 | 0.2251741 | 14.17166 | 31.67005 | 29.3014 | 43.74771 | 51.46111 | 52.88272
Cloud Point (°C) | [5 empty] | -45.29844 | -24.64901 | 0.814203
Freeze Point (°C) |  |  |  |  | -57.77781 | -36.40858 | -16.7236
Smoke Point (mm) |  |  |  |  | 29.36335 | 24.8177 | 19.78298
Cetane Index |  |  |  |  | 42.35025 | 50.52393 | 58.27919 | 65.91892 | 71.2201
Naphthalenes (% vol) |  |  |  |  | 0.1266272 | 2.485661 | 7.218931 | 11.92721
Aniline Point (°C) |  |  |  | 52.68227 | 58.18224 | 66.68605 | 75.2003 | 83.44058 | 89.48045 |  | 97.98407 | 106.5693 | 110.4006
Hydrogen (% wt) |  | 16.59672 | 15.81612 | 14.2518 | 14.28227 | 13.98813 | 13.74043 | 13.54846 | 13.41728 |  | 13.23286 | 12.97605 | 12.77208
Wax (% wt) | 5.231625 | [8 empty] | 16.29688 | 16.21609 | 18.57946 | 18.40493 | 13.11993
C7 Asphaltenes (% wt) | 0.1802193 | [8 empty] | 0.6877039 |  | 0 | 0.002720431 | 2.958897
Micro Carbon Residue (% wt) | 0.4003315 | [8 empty] | 1.527636 |  | 0.2433987 | 1.140621 | 5.637501
Rams. Carbon Residue (% wt) | 0.4356978 | [8 empty] | 1.662591 |  | 0.3535476 | 1.377053 | 5.965165
Vanadium (ppm) | 0.053276 | [8 empty] | 0.2032974 |  | 0 | 0 | 0.8752136
Nickel (ppm) | 0.05831926 | [8 empty] | 0.2225421 |  | 0 | 0 | 0.9580638
Iron (ppm) | 1.309537 | [8 empty] | 4.997098 |  | 0 | 0 | 21.51296

## Yield Graph
|  | Reference: | ELWA20050419
|  | Crude: | El Wafa
Yield Distribution
Boiling Point | Wgt | Vol
-50 | 0.01813158 | 0.03951079
-45 | 0.01813158 | 0.03951079
-40 | 0.6132185 | 0.9530466
-35 | 0.6132185 | 0.9530466
-30 | 0.6132185 | 0.9530466
-25 | 0.6132185 | 0.9530466
-20 | 0.6132185 | 0.9530466
-15 | 0.6132185 | 0.9530466
-10 | 1.30431 | 1.909057
-5 | 1.30431 | 1.909057
0 | 3.77993 | 5.208326
5 | 3.77993 | 5.208326
10 | 3.790584 | 5.222238
15 | 3.790584 | 5.222238
20 | 3.790584 | 5.222238
25 | 3.790584 | 5.222238
30 | 7.83681 | 10.26994
35 | 7.83681 | 10.26994
40 | 10.54431 | 13.61417
45 | 10.54431 | 13.61417
50 | 10.8218 | 13.91307
55 | 10.8218 | 13.91307
60 | 11.04791 | 14.17753
65 | 13.73206 | 17.34043
70 | 16.7439 | 20.87591
75 | 17.42292 | 21.57823
80 | 17.52752 | 21.69843
85 | 18.08215 | 22.26589
90 | 18.66905 | 22.91452
95 | 21.39135 | 25.9386
100 | 23.51341 | 28.33966
105 | 26.09245 | 30.93767
110 | 26.61841 | 31.51147
115 | 27.67813 | 32.50032
120 | 29.3883 | 34.36079
125 | 29.87964 | 34.85316
130 | 31.96634 | 37.14263
135 | 32.56925 | 37.74544
140 | 34.41899 | 39.55426
145 | 36.26196 | 41.47087
150 | 37.26178 | 42.49287
160 | 39.26517 | 44.52521
170 | 41.25818 | 46.52815
180 | 43.2239 | 48.48696
190 | 45.14816 | 50.38986
200 | 47.02028 | 52.22871
210 | 48.83392 | 53.99932
220 | 50.58795 | 55.70146
230 | 52.28506 | 57.33847
240 | 53.93097 | 58.91662
250 | 55.5335 | 60.44418
260 | 57.1017 | 61.93052
270 | 58.64481 | 63.3851
280 | 60.17145 | 64.81671
290 | 61.68887 | 66.23282
300 | 63.20253 | 67.63916
310 | 64.71595 | 69.03956
320 | 66.2313 | 70.43592
330 | 67.74892 | 71.82837
340 | 69.26739 | 73.21551
350 | 70.78386 | 74.59475
360 | 72.29434 | 75.96255
370 | 73.79405 | 77.31479
380 | 75.27768 | 78.647
390 | 76.73967 | 79.95458
400 | 78.17439 | 81.23301
410 | 79.57631 | 82.47798
420 | 80.93998 | 83.68552
430 | 82.26052 | 84.85203
440 | 83.53377 | 85.97442
450 | 84.7563 | 87.05003
460 | 85.92543 | 88.07677
470 | 87.03919 | 89.05303
480 | 88.0963 | 89.9777
490 | 89.09613 | 90.85018
500 | 90.03863 | 91.6703
510 | 90.92418 | 92.43834
520 | 91.75333 | 93.15495
530 | 92.52694 | 93.82117
540 | 93.24625 | 94.43829
550 | 93.9128 | 95.00791
560 | 94.52839 | 95.53185
570 | 95.09506 | 96.01208
580 | 95.61499 | 96.45074
590 | 96.09051 | 96.85006
600 | 96.52406 | 97.21233
610 | 96.91808 | 97.53991
620 | 97.27503 | 97.83511
630 | 97.59733 | 98.10027
640 | 97.88741 | 98.33766
650 | 98.14764 | 98.5495
660 | 98.38035 | 98.73791
670 | 98.58778 | 98.90496
680 | 98.77209 | 99.05259
690 | 98.93534 | 99.18264
700 | 99.07948 | 99.29684