## Summary
|  | Reference: | ESPO20130415
|  | Crude: | Espoir
Crude Summary Report
General Information |  |  |  |  | Molecules (%wt on crude) |  |  |  |  | Whole Crude Properties
Reference: | ESPO20130415 |  |  |  | methane + ethane |  |  |  | 0.0005428644 | Density @ 15°C (g/cc) |  |  |  | 0.865516
Name: | Espoir |  |  |  | propane |  |  |  | 0.06180562 | API Gravity |  |  |  | 31.91025
Traded Crude: | Espoir |  |  |  | isobutane |  |  |  | 0.09327797 | Total Sulphur (% wt) |  |  |  | 0.3
Origin: | Ivory Coast |  |  |  | n-butane |  |  |  | 0.3429487 | Pour Point (°C) |  |  |  | -9
Sample Date: | 08 February 2010 |  |  |  | isopentane |  |  |  | 0.4149489 | Viscosity @ 20°C (cSt) |  |  |  | 13.41298
Assay Date: | 01 March 2010 |  |  |  | n-pentane |  |  |  | 0.4752988 | Viscosity @ 40°C (cSt) |  |  |  | 6.641636
Issue Date: | 15 April 2013 |  |  |  | cyclopentane |  |  |  | 0.1393937 | Nickel (ppm) |  |  |  | 4.75292
Comments: | Hg <1ppb, Arsenic 17ppb |  |  |  | C6 paraffins |  |  |  | 0.9015625 | Vanadium (ppm) |  |  |  | 1.753759
[5 empty] | C6 naphthenes |  |  |  | 1.211564 | Total Nitrogen (ppm) |  |  |  | 945.8443
[5 empty] | benzene |  |  |  | 0.09659403 | Total Acid Number (mgKOH/g) |  |  |  | 0.16
[5 empty] | C7 paraffins |  |  |  | 1.083243 | Mercaptan Sulphur (ppm) |  |  |  | 4.463182
[5 empty] | C7 naphthenes |  |  |  | 2.256422 | Hydrogen Sulphide (ppm) |  |  |  | 0.434
[5 empty] | toluene |  |  |  | 0.4142478 | Reid Vapour Pressure (psi) |  |  |  | 1.689353
Cut Data |  | Atmospheric Cuts | [8 empty] | Vacuum Cuts
Start (°C) | IBP | C5 | 65 | 100 | 150 | 200 | 250 | 300 | 350 | 370 | 370 | 450 | 500 | 550
End (°C) | FBP | 65 | 100 | 150 | 200 | 250 | 300 | 350 | 370 | FBP | 450 | 500 | 550 | FBP
Yield (% wt) |  | 1.587352 | 3.645816 | 8.605774 | 8.433168 | 9.81222 | 10.39744 | 9.647273 | 3.539466 | 43.82879 | 13.77333 | 8.16607 | 6.92444 | 14.96496
Yield (% vol) |  | 2.111814 | 4.304176 | 9.649194 | 9.053712 | 10.08911 | 10.42478 | 9.544248 | 3.444093 | 40.61691 | 13.14706 | 7.697649 | 6.463382 | 13.30881
Cumulative Yield (% wt) |  | 0.5027002 | 2.090053 | 5.735869 | 14.34164 | 22.77481 | 32.58703 | 42.98447 | 52.63174 | 56.17121 | 56.17121 | 69.94453 | 78.1106 | 85.03504
Volume Average B.P. (°C) | 337.1137 | 43.28546 | 84.71816 | 123.1617 | 175.5783 | 225.3153 | 274.9177 | 324.3889 | 359.9257 | 517.2453 | 409.8144 | 474.5218 | 524.0399 | 644.7815
Density @ 15°C (g/cc) | 0.865516 | 0.6490532 | 0.7314206 | 0.7701254 | 0.8043158 | 0.8398024 | 0.8612358 | 0.8728213 | 0.8874124 | 0.9317839 | 0.9046333 | 0.9160464 | 0.9250973 | 0.9709541
API Gravity | 31.91025 | 86.49076 | 61.91517 | 52.18501 | 44.35382 | 36.91594 | 32.7221 | 30.54099 | 27.87516 | 20.28166 | 24.83955 | 22.89064 | 21.37932 | 14.1554
UOPK | 11.9157 |  |  | 11.599 | 11.57393 | 11.47967 | 11.55343 | 11.73315 | 11.7645 | 12.06429 | 11.83594 | 12.04645 | 12.18626 | 12.16927
Molecular Weight (g/mol) |  |  |  | 110.7258 | 140.9569 | 175.3603 | 217.3739 | 268.4083 | 307.3851 | 496.9068 | 366.5326 | 462.6332 | 544.7842 | 738.4929
Total Sulphur (% wt) | 0.3 | 0.0004457521 | 0.002120321 | 0.01105047 | 0.04342154 | 0.08367413 | 0.1583298 | 0.2445215 | 0.3239156 | 0.5546639 | 0.3857865 | 0.4582716 | 0.5421097 | 0.7685022
Mercaptan Sulphur (ppm) | 4.463182 | 1.980653 | 4.500287 | 7.990126 | 10.97427 | 9.089607 | 6.597573
Total Nitrogen (ppm) | 945.8443 |  |  |  |  | 2.706947 | 16.27615 | 98.67777 | 247.3344 | 2111.766 | 610.469 | 1293.172 | 1975.923 | 4003.063
Basic Nitrogen (ppm) | 295.5014 |  |  |  |  | 1.853899 | 10.80386 | 41.57741 | 83.37484 | 655.3016 | 189.4069 | 389.1387 | 569.4425 | 1269.066
Total Acid Number (mgKOH/g) | 0.16 | 0.007432507 | 0.03100728 | 0.05540713 | 0.05658233 | 0.06479415 | 0.08220897 | 0.1021584 | 0.1230602 | 0.183985 | 0.1707792 | 0.1776972 | 0.1845812 | 0.1992945
Viscosity @ 20°C (cSt) | 13.41298 |  |  |  | 1.231439
Viscosity @ 40°C (cSt) | 6.641636 |  |  |  | 1.049308 | 1.745049 | 3.234812 | 7.104125 | 14.65334
Viscosity @ 50°C (cSt) | 4.998987 |  |  |  |  | 1.578506 | 2.821694 | 5.781524 | 10.93427 | 272.3155 | 28.3244 | 89.39044 | 274.027
Viscosity @ 60°C (cSt) | [9 empty] | 149.1863 | 19.36025 | 53.08947 | 150.8458
Viscosity @ 100°C (cSt) | [9 empty] | 25.93554 | 6.090977 | 11.69984 | 26.49213 | 469.8818
Viscosity @ 130°C (cSt) | [13 empty] | 110.9717
RON (Clear) | 30.01114 | 79.81479 | 66.55649 | 64.12613 | 48.9857
MON (Clear) | 27.84598 | 78.44013 | 62.72055 | 61.45882 | 46.771
Paraffins (% wt) | 17.56023 | 91.21847 | 39.1832 | 26.85803 | 16.876
Naphthenes (%wt) | 44.60884 | 8.781523 | 58.16735 | 60.40712 | 61.86207
Aromatics (% wt) | 37.83092 | 0 | 2.649449 | 12.73485 | 21.26193
Pour Point (°C) | -9 |  |  |  |  | -63.92397 | -39.37789 | -12.22772 | 4.454112 | 37.32582 | 25.9785 | 47.3165 | 61.08143 | 40.45488
Cloud Point (°C) | [5 empty] | -60.68548 | -33.8025 | -4.322399
Freeze Point (°C) |  |  |  |  | -81.22677 | -59.80674 | -33.34135
Smoke Point (mm) |  |  |  |  | 21.18728 | 17.74009 | 13.57953
Cetane Index |  |  |  |  | 32.24747 | 36.6643 | 44.33932 | 54.2653 | 58.40377
Naphthalenes (% vol) |  |  |  |  | 0.1306343 | 3.103163 | 8.795768 | 14.47318
Aniline Point (°C) |  |  |  | 42.86145 | 46.56144 | 55.65988 | 65.05486 | 74.24515 | 80.08948 |  | 86.82305 | 94.25067 | 98.79707
Hydrogen (% wt) |  | 16.41655 | 14.89675 | 14.12827 | 13.752 | 13.31934 | 13.01576 | 12.86351 | 12.7541 |  | 12.57829 | 12.3659 | 12.21591
Wax (% wt) | 5.377776 | [8 empty] | 10.78879 | 9.186921 | 13.19236 | 14.36674 | 9.295971
C7 Asphaltenes (% wt) | 0.2281478 | [8 empty] | 0.5205433 |  | 0 | 0.0009922905 | 1.524088
Micro Carbon Residue (% wt) | 1.843047 | [8 empty] | 4.205106 |  | 0.09684853 | 1.113555 | 11.74765
Rams. Carbon Residue (% wt) | 1.639009 | [8 empty] | 3.739571 |  | 0.1462439 | 1.138626 | 10.34565
Vanadium (ppm) | 1.753759 | [8 empty] | 4.001385 |  | 0 | 0 | 11.7191
Nickel (ppm) | 4.75292 | [8 empty] | 10.84429 |  | 0 | 0 | 31.76033
Iron (ppm) | 1.993908 | [8 empty] | 4.54931 |  | 0 | 0 | 13.32384

## Yield Graph
|  | Reference: | ESPO20130415
|  | Crude: | Espoir
Yield Distribution
Boiling Point | Wgt | Vol
-50 | 0.0005428644 | 0.001400861
-45 | 0.0005428644 | 0.001400861
-40 | 0.06234848 | 0.1065411
-35 | 0.06234848 | 0.1065411
-30 | 0.06234848 | 0.1065411
-25 | 0.06234848 | 0.1065411
-20 | 0.06234848 | 0.1065411
-15 | 0.06234848 | 0.1065411
-10 | 0.1556265 | 0.2495298
-5 | 0.1556265 | 0.2495298
0 | 0.4985752 | 0.7560055
5 | 0.4985752 | 0.7560055
10 | 0.5027002 | 0.761975
15 | 0.5027002 | 0.761975
20 | 0.5027002 | 0.761975
25 | 0.5027002 | 0.761975
30 | 0.9176492 | 1.335608
35 | 0.9176492 | 1.335608
40 | 1.392948 | 1.986171
45 | 1.392948 | 1.986171
50 | 1.553067 | 2.173995
55 | 1.553067 | 2.173995
60 | 1.620077 | 2.260847
65 | 2.090053 | 2.873789
70 | 2.433904 | 3.321073
75 | 3.016923 | 3.98931
80 | 3.031977 | 4.008482
85 | 3.802342 | 4.853477
90 | 4.021218 | 5.112534
95 | 5.222857 | 6.534184
100 | 5.735869 | 7.177965
105 | 7.284608 | 8.91317
110 | 7.477142 | 9.144497
115 | 8.050274 | 9.736772
120 | 8.931716 | 10.78687
125 | 10.64878 | 12.69494
130 | 11.31537 | 13.4901
135 | 12.25997 | 14.52896
140 | 12.99872 | 15.32571
145 | 13.58416 | 15.99561
150 | 14.34164 | 16.82716
160 | 15.90501 | 18.53328
170 | 17.53135 | 20.29468
180 | 19.21909 | 22.10857
190 | 20.96711 | 23.97178
200 | 22.77481 | 25.88087
210 | 24.64131 | 27.83207
220 | 26.56199 | 29.82131
230 | 28.53097 | 31.84414
240 | 30.54175 | 33.8956
250 | 32.58703 | 35.96998
260 | 34.65841 | 38.06047
270 | 36.74605 | 40.15883
280 | 38.83846 | 42.25517
290 | 40.9226 | 44.33799
300 | 42.98447 | 46.39475
310 | 45.01083 | 48.41299
320 | 46.9926 | 50.38182
330 | 48.9239 | 52.2936
340 | 50.80273 | 54.1453
350 | 52.63174 | 55.939
360 | 54.41787 | 57.68153
370 | 56.17121 | 59.38309
380 | 57.90308 | 61.05538
390 | 59.62404 | 62.70953
400 | 61.34215 | 64.35452
410 | 63.062 | 65.99617
420 | 64.78508 | 67.63676
430 | 66.50972 | 69.27534
440 | 68.23162 | 70.90832
450 | 69.94453 | 72.53016
460 | 71.6411 | 74.13413
470 | 73.3135 | 75.71297
480 | 74.95394 | 77.25939
490 | 76.55516 | 78.76643
500 | 78.1106 | 80.22781
510 | 79.61464 | 81.63804
520 | 81.06246 | 82.9926
530 | 82.45021 | 84.2879
540 | 83.77505 | 85.52134
550 | 85.03504 | 86.69119
560 | 86.22915 | 87.79656
570 | 87.35705 | 88.83729
580 | 88.41911 | 89.81384
590 | 89.41622 | 90.7272
600 | 90.34971 | 91.5788
610 | 91.22125 | 92.3704
620 | 92.03264 | 93.10409
630 | 92.78591 | 93.78211
640 | 93.48327 | 94.40692
650 | 94.12709 | 94.98107
660 | 94.71984 | 95.50718
670 | 95.26409 | 95.98793
680 | 95.76243 | 96.426
690 | 96.21748 | 96.82407
700 | 96.63188 | 97.18478