## Summary
|  | Reference: | ETTR20120209
|  | Crude: | Ettrick (Pernis RDCC of C1263)
Crude Summary Report
General Information |  |  |  |  | Molecules (%wt on crude) |  |  |  |  | Whole Crude Properties
Reference: | ETTR20120209 |  |  |  | methane + ethane |  |  |  | 0.01291911 | Density @ 15°C (g/cc) |  |  |  | 0.8332998
Name: | Ettrick (Pernis RDCC of C1263) |  |  |  | propane |  |  |  | 0.4645346 | API Gravity |  |  |  | 38.23396
Traded Crude: | Ettrick |  |  |  | isobutane |  |  |  | 0.2191835 | Total Sulphur (% wt) |  |  |  | 0.252
Origin: | United Kingdom |  |  |  | n-butane |  |  |  | 1.720555 | Pour Point (°C) |  |  |  | 1.700212
Sample Date: | 18 January 2012 |  |  |  | isopentane |  |  |  | 1.099941 | Viscosity @ 20°C (cSt) |  |  |  | 4.614575
Assay Date: | 26 January 2012 |  |  |  | n-pentane |  |  |  | 2.062043 | Viscosity @ 40°C (cSt) |  |  |  | 3.493509
Issue Date: | 09 February 2012 |  |  |  | cyclopentane |  |  |  | 0.2931415 | Nickel (ppm) |  |  |  | 2.88194
Comments: | Mercury <1ppb, salt 40ppm. |  |  |  | C6 paraffins |  |  |  | 2.786411 | Vanadium (ppm) |  |  |  | 4.422307
[5 empty] | C6 naphthenes |  |  |  | 1.788563 | Total Nitrogen (ppm) |  |  |  | 1213.72
[5 empty] | benzene |  |  |  | 0.2574201 | Total Acid Number (mgKOH/g) |  |  |  | 0.04
[5 empty] | C7 paraffins |  |  |  | 2.247195 | Mercaptan Sulphur (ppm) |  |  |  | 0.4117774
[5 empty] | C7 naphthenes |  |  |  | 2.273443 | Hydrogen Sulphide (ppm) |  |  |  | 0
[5 empty] | toluene |  |  |  | 0.6847586 | Reid Vapour Pressure (psi) |  |  |  | 6.011364
Cut Data |  | Atmospheric Cuts | [8 empty] | Vacuum Cuts
Start (°C) | IBP | C5 | 65 | 100 | 150 | 200 | 250 | 300 | 350 | 370 | 370 | 450 | 500 | 550
End (°C) | FBP | 65 | 100 | 150 | 200 | 250 | 300 | 350 | 370 | FBP | 450 | 500 | 550 | FBP
Yield (% wt) |  | 4.704289 | 6.589308 | 9.047634 | 8.846224 | 8.665663 | 9.821175 | 9.831047 | 3.296877 | 36.78059 | 12.82796 | 6.774195 | 5.027992 | 12.15045
Yield (% vol) |  | 6.060363 | 7.639083 | 9.730432 | 9.276228 | 8.751221 | 9.704615 | 9.468596 | 3.108402 | 32.70594 | 11.82451 | 6.144143 | 4.492911 | 10.24438
Cumulative Yield (% wt) |  | 2.417192 | 7.121482 | 13.71079 | 22.75842 | 31.60465 | 40.27031 | 50.09149 | 59.92253 | 63.21941 | 63.21941 | 76.04737 | 82.82156 | 87.84955
Volume Average B.P. (°C) | 293.0196 | 41.20843 | 82.52139 | 125.0234 | 172.1184 | 225.5643 | 275.3045 | 324.2519 | 359.7972 | 514.1033 | 410.3774 | 473.6374 | 523.8415 | 653.8269
Density @ 15°C (g/cc) | 0.8332998 | 0.6436807 | 0.7152761 | 0.771042 | 0.7907909 | 0.8211231 | 0.83919 | 0.8609726 | 0.8795097 | 0.9325392 | 0.8996003 | 0.9142639 | 0.927987 | 0.9835161
API Gravity | 38.23396 | 88.31258 | 66.2855 | 51.95811 | 47.3646 | 40.75076 | 37.03887 | 32.77234 | 29.30803 | 20.15865 | 25.71472 | 23.19183 | 20.90301 | 12.2941
UOPK | 12.07124 |  |  | 11.60278 | 11.74175 | 11.74301 | 11.85991 | 11.89381 | 11.86947 | 12.03852 | 11.90546 | 12.06519 | 12.14728 | 12.05309
Molecular Weight (g/mol) |  |  |  | 110.6472 | 140.4375 | 179.369 | 223.8262 | 272.5129 | 310.5066 | 490.743 | 370.0468 | 462.3836 | 542.1362 | 742.7826
Total Sulphur (% wt) | 0.252 | 0.0008717514 | 0.001728119 | 0.003113169 | 0.006832365 | 0.02306118 | 0.07368945 | 0.1949917 | 0.2925206 | 0.5711936 | 0.3827146 | 0.4774176 | 0.5542315 | 0.8294837
Mercaptan Sulphur (ppm) | 0.4117774 | 0.1469194 | 0.2738534 | 0.4286823 | 0.5934717 | 0.7086179 | 0.7386394
Total Nitrogen (ppm) | 1213.72 |  |  |  |  | 3.241513 | 29.1702 | 186.9835 | 450.0741 | 3200.939 | 965.9771 | 1774.793 | 2610.704 | 6599.884
Basic Nitrogen (ppm) | 352.9582 |  |  |  |  | 4.64054 | 28.04257 | 102.7112 | 186.3224 | 906.7509 | 318.7047 | 488.2272 | 764.2166 | 1819.907
Total Acid Number (mgKOH/g) | 0.04 | 0.0009623636 | 0.004186109 | 0.01016892 | 0.01614676 | 0.01998805 | 0.02268673 | 0.02520505 | 0.0268305 | 0.0260791 | 0.02814744 | 0.02836301 | 0.02751085 | 0.02202962
Viscosity @ 20°C (cSt) | 4.614575 |  |  |  | 1.266254
Viscosity @ 40°C (cSt) | 3.493509 |  |  |  | 0.9155966 | 1.583491 | 2.971124 | 5.995149 | 10.57218
Viscosity @ 50°C (cSt) | 3.086866 |  |  |  |  | 1.349244 | 2.430852 | 4.64986 | 7.732899 | 209.4423 | 17.16334 | 53.92571 | 194.2555
Viscosity @ 60°C (cSt) | [9 empty] | 114.0261 | 12.11244 | 33.87706 | 107.7762
Viscosity @ 100°C (cSt) | [9 empty] | 19.86983 | 4.124935 | 8.634724 | 19.64863 | 1113.882
Viscosity @ 130°C (cSt) | [13 empty] | 186.6586
RON (Clear) | 33.37702 | 76.83535 | 56.71199 | 59.31197 | 38.40899
MON (Clear) | 31.25376 | 76.00207 | 54.44225 | 56.29056 | 36.41466
Paraffins (% wt) | 44.06781 | 93.76862 | 57.43308 | 36.6649 | 54.19834
Naphthenes (%wt) | 25.45283 | 6.231367 | 38.66028 | 42.86162 | 26.4647
Aromatics (% wt) | 30.47935 | 0 | 3.906633 | 20.47348 | 19.33695
Pour Point (°C) | 1.700212 |  |  |  |  | -44.96225 | -20.48917 | 2.167086 | 14.64522 | 34.28697 | 29.97509 | 44.83643 | 53.22709 | 51.65988
Cloud Point (°C) | [5 empty] | -43.87845 | -19.63674 | 3.40067
Freeze Point (°C) |  |  |  |  | -66.26543 | -41.03175 | -16.34195
Smoke Point (mm) |  |  |  |  | 24.64712 | 19.97321 | 15.95054
Cetane Index |  |  |  |  | 36.09321 | 44.68725 | 54.28563 | 59.79587 | 62.19352
Naphthalenes (% vol) |  |  |  |  | 0.3507133 | 3.688871 | 7.410563 | 10.01661
Aniline Point (°C) |  |  |  | 47.21833 | 50.36623 | 59.76828 | 65.75183 | 69.18237 | 74.21555 |  | 83.5117 | 93.16989 | 99.56519
Hydrogen (% wt) |  | 16.51097 | 15.16684 | 13.89017 | 14.29636 | 13.71176 | 13.33677 | 13.15578 | 13.01786 |  | 12.78864 | 12.4907 | 12.25835
Wax (% wt) | 4.296566 | [8 empty] | 10.65853 | 8.662617 | 12.62858 | 14.13014 | 10.2308
C7 Asphaltenes (% wt) | 0.2242212 | [8 empty] | 0.6096182 |  | 0 | 0.0007824768 | 1.84505
Micro Carbon Residue (% wt) | 1.83958 | [8 empty] | 5.001497 |  | 0.08068877 | 1.238685 | 14.58245
Rams. Carbon Residue (% wt) | 1.482662 | [8 empty] | 4.0311 |  | 0.1523079 | 1.223425 | 11.61135
Vanadium (ppm) | 4.422307 | [8 empty] | 12.02348 |  | 0 | 0 | 36.39625
Nickel (ppm) | 2.88194 | [8 empty] | 7.835492 |  | 0 | 0.0005086307 | 23.71859
Iron (ppm) | 0.2465062 | [8 empty] | 0.6702074 |  | 0 | 0 | 2.028784

## Yield Graph
|  | Reference: | ETTR20120209
|  | Crude: | Ettrick (Pernis RDCC of C1263)
Yield Distribution
Boiling Point | Wgt | Vol
-50 | 0.01291911 | 0.03033765
-45 | 0.01291911 | 0.03033765
-40 | 0.4774537 | 0.7896637
-35 | 0.4774537 | 0.7896637
-30 | 0.4774537 | 0.7896637
-25 | 0.4774537 | 0.7896637
-20 | 0.4774537 | 0.7896637
-15 | 0.4774537 | 0.7896637
-10 | 0.6966372 | 1.112494
-5 | 0.6966372 | 1.112494
0 | 2.417192 | 3.555118
5 | 2.417192 | 3.555118
10 | 2.417192 | 3.555118
15 | 2.417192 | 3.555118
20 | 2.417192 | 3.555118
25 | 2.417192 | 3.555118
30 | 3.517133 | 5.015887
35 | 3.517133 | 5.015887
40 | 5.579177 | 7.725726
45 | 5.579177 | 7.725726
50 | 5.926642 | 8.118563
55 | 5.926642 | 8.118563
60 | 5.926642 | 8.118563
65 | 7.121482 | 9.61548
70 | 8.65873 | 11.53642
75 | 9.685462 | 12.66604
80 | 9.688585 | 12.66986
85 | 10.75045 | 13.76974
90 | 10.97076 | 14.0251
95 | 12.48229 | 15.77367
100 | 13.71079 | 17.25456
105 | 15.29464 | 18.95437
110 | 15.47588 | 19.16115
115 | 16.30613 | 19.97269
120 | 17.28954 | 21.08628
125 | 18.07828 | 21.92441
130 | 19.06924 | 23.08392
135 | 19.5959 | 23.64304
140 | 20.51631 | 24.57309
145 | 21.38901 | 25.51439
150 | 22.75842 | 26.985
160 | 25.28072 | 29.67271
170 | 27.11088 | 31.60373
180 | 28.57793 | 33.13711
190 | 30.05657 | 34.66941
200 | 31.60465 | 36.26122
210 | 33.22069 | 37.91135
220 | 34.90017 | 39.61588
230 | 36.63814 | 41.37049
240 | 38.42971 | 43.17077
250 | 40.27031 | 45.01244
260 | 42.15611 | 46.89175
270 | 44.08414 | 48.80554
280 | 46.05204 | 50.75092
290 | 48.05667 | 52.72395
300 | 50.09149 | 54.71706
310 | 52.14279 | 56.71551
320 | 54.1862 | 58.69483
330 | 56.18744 | 60.62172
340 | 58.10911 | 62.46076
350 | 59.92253 | 64.18565
360 | 61.61983 | 65.79042
370 | 63.21941 | 67.29406
380 | 64.76119 | 68.73541
390 | 66.29297 | 70.16015
400 | 67.8542 | 71.60566
410 | 69.46388 | 73.09014
420 | 71.11669 | 74.60934
430 | 72.78775 | 76.14104
440 | 74.44249 | 77.65416
450 | 76.04737 | 79.11856
460 | 77.5775 | 80.51198
470 | 79.01957 | 81.82261
480 | 80.37074 | 83.04805
490 | 81.63538 | 84.19232
500 | 82.82156 | 85.26271
510 | 83.93828 | 86.26725
520 | 84.99359 | 87.21336
530 | 85.99409 | 88.10718
540 | 86.94485 | 88.95343
550 | 87.84955 | 89.75562
560 | 88.7108 | 90.51623
570 | 89.53037 | 91.23708
580 | 90.3095 | 91.91946
590 | 91.0491 | 92.5644
600 | 91.74988 | 93.17278
610 | 92.4125 | 93.7454
620 | 93.03758 | 94.28311
630 | 93.6258 | 94.78675
640 | 94.17791 | 95.25727
650 | 94.69477 | 95.69566
660 | 95.17731 | 96.10301
670 | 95.62657 | 96.48047
680 | 96.04369 | 96.82924
690 | 96.42987 | 97.1506
700 | 96.78639 | 97.44584