## Summary
|  | Reference: | HAMA20161121
|  | Crude: | Hamaca (Port Arthur RDCC of P0034)
Crude Summary Report
General Information |  |  |  |  | Molecules (%wt on crude) |  |  |  |  | Whole Crude Properties
Reference: | HAMA20161121 |  |  |  | methane + ethane |  |  |  | 0.01372929 | Density @ 15°C (g/cc) |  |  |  | 0.9390858
Name: | Hamaca (Port Arthur RDCC of P0034) |  |  |  | propane |  |  |  | 0.09105032 | API Gravity |  |  |  | 19.09804
Traded Crude: | Hamaca Blend |  |  |  | isobutane |  |  |  | 0.0948126 | Total Sulphur (% wt) |  |  |  | 2.2959
Origin: | Venezuela |  |  |  | n-butane |  |  |  | 0.2716198 | Pour Point (°C) |  |  |  | -39
Sample Date: | 03 September 2016 |  |  |  | isopentane |  |  |  | 0.3037053 | Viscosity @ 20°C (cSt) |  |  |  | 193.0541
Assay Date: | 07 September 2016 |  |  |  | n-pentane |  |  |  | 0.4232723 | Viscosity @ 40°C (cSt) |  |  |  | 64.97338
Issue Date: | 22 September 2016 |  |  |  | cyclopentane |  |  |  | 0.03913013 | Nickel (ppm) |  |  |  | 84.01082
Comments: | Hg < 1 ppb, Ca 20.2 ppm, Mg 2.98 ppm on whole crude |  |  |  | C6 paraffins |  |  |  | 0.7935869 | Vanadium (ppm) |  |  |  | 299.3597
[5 empty] | C6 naphthenes |  |  |  | 0.2469286 | Total Nitrogen (ppm) |  |  |  | 3540.292
[5 empty] | benzene |  |  |  | 0.03872726 | Total Acid Number (mgKOH/g) |  |  |  | 1.6009
[5 empty] | C7 paraffins |  |  |  | 0.5705952 | Mercaptan Sulphur (ppm) |  |  |  | 46.32
[5 empty] | C7 naphthenes |  |  |  | 0.4217135 | Hydrogen Sulphide (ppm) |  |  |  | 0
[5 empty] | toluene |  |  |  | 0.1048756 | Reid Vapour Pressure (psi) |  |  |  | 3.48
Cut Data |  | Atmospheric Cuts | [8 empty] | Vacuum Cuts
Start (°C) | IBP | C5 | 65 | 100 | 150 | 200 | 250 | 300 | 350 | 370 | 370 | 450 | 500 | 550
End (°C) | FBP | 65 | 100 | 150 | 200 | 250 | 300 | 350 | 370 | FBP | 450 | 500 | 550 | FBP
Yield (% wt) |  | 1.193562 | 1.379592 | 2.950237 | 3.635396 | 5.756735 | 8.803836 | 10.15069 | 4.734766 | 60.92398 | 16.30374 | 8.188487 | 5.330515 | 31.10123
Yield (% vol) |  | 1.739352 | 1.834138 | 3.622981 | 4.264356 | 6.398087 | 9.499304 | 10.61983 | 4.838607 | 56.38575 | 16.18232 | 7.897018 | 5.050572 | 27.25584
Cumulative Yield (% wt) |  | 0.4712138 | 1.664776 | 3.044368 | 5.994605 | 9.630001 | 15.38674 | 24.19057 | 34.34126 | 39.07602 | 39.07602 | 55.37977 | 63.56825 | 68.89877
Volume Average B.P. (°C) | 435.1839 | 42.91724 | 83.30688 | 132.4126 | 174.1937 | 227.3094 | 275.7948 | 325.954 | 359.8983 | 581.7712 | 408.6824 | 473.4255 | 523.3667 | 726.7516
Density @ 15°C (g/cc) | 0.9390858 | 0.6434183 | 0.7052685 | 0.7635309 | 0.7993445 | 0.8436492 | 0.8689924 | 0.8962184 | 0.9175166 | 1.013105 | 0.9446748 | 0.9722463 | 0.9896106 | 1.069926
API Gravity | 19.09804 | 88.40237 | 69.09516 | 53.773 | 45.44861 | 36.14753 | 31.25541 | 26.30831 | 22.64312 | 8.092384 | 18.20939 | 13.96172 | 11.40812 | 0.6757868
UOPK | 11.54072 |  |  | 11.7896 | 11.63399 | 11.44251 | 11.45634 | 11.43664 | 11.37813 | 11.3895 | 11.32772 | 11.34421 | 11.38823 | 11.36245
Molecular Weight (g/mol) |  |  |  | 115.8472 | 140.7325 | 176.3444 | 216.3033 | 262.3477 | 295.3589 | 522.5543 | 345.7275 | 425.32 | 494.4382 | 789.421
Total Sulphur (% wt) | 2.2959 | 0.03794609 | 0.05736288 | 0.07599309 | 0.1054604 | 0.2000534 | 0.3859518 | 0.8009494 | 1.186116 | 3.462371 | 1.789805 | 2.517684 | 2.976729 | 4.671114
Mercaptan Sulphur (ppm) | 46.32 | 110.8109 | 114.9106 | 116.002 | 91.93246 | 28.49972 | 6.696778
Total Nitrogen (ppm) | 3540.292 |  |  |  |  | 27.65765 | 59.35734 | 123.827 | 243.1728 | 5759.797 | 961.5092 | 2452.849 | 3539.04 | 9526.423
Basic Nitrogen (ppm) | 1195.106 |  |  |  |  | 9.751425 | 44.46554 | 120.2498 | 174.7533 | 1920.575 | 309.4982 | 649.4148 | 1061.506 | 3247.041
Total Acid Number (mgKOH/g) | 1.6009 | 0.01578719 | 0.05523894 | 0.114745 | 0.1404479 | 0.180655 | 0.354582 | 0.8511709 | 1.408882 | 1.968659 | 2.477854 | 3.636635 | 3.710077 | 0.9641113
Viscosity @ 20°C (cSt) | 193.0541 |  |  |  | 0.9542265
Viscosity @ 40°C (cSt) | 64.97338 |  |  |  | 0.7197738 | 1.433518 | 3.296738 | 9.004523 | 18.88063
Viscosity @ 50°C (cSt) | 41.91487 |  |  |  |  | 1.229702 | 2.686369 | 6.687024 | 12.87867 | 300598.2 | 40.3885 | 347.5261 | 4175.404
Viscosity @ 60°C (cSt) | [9 empty] | 64230.5 | 25.76463 | 168.108 | 1453.825
Viscosity @ 100°C (cSt) | [9 empty] | 907.8687 | 6.860826 | 22.15372 | 80.78634 | 22557310.9
Viscosity @ 130°C (cSt) | [13 empty] | 187262.1
RON (Clear) | 36.46028 | 77.56009 | 51.85443 | 49.51397 | 32.64097
MON (Clear) | 34.52405 | 76.97147 | 50.52944 | 48.95519 | 30.70031
Paraffins (% wt) | 13.95607 | 96.64495 | 67.96519 | 41.45277 | 24.38734
Naphthenes (%wt) | 38.25522 | 3.278433 | 29.16636 | 42.10164 | 60.53879
Aromatics (% wt) | 47.78695 | 0 | 2.807153 | 16.44559 | 15.07387
Pour Point (°C) | -39 |  |  |  |  | -69.63615 | -49.07852 | -29.79002 | -20.41461 | 31.59371 | -10.64239 | -1.041241 | 5.339958 | 121.9821
Cloud Point (°C) | [5 empty] | -66.00169 | -45.48095 | -27.01763
Freeze Point (°C) |  |  |  |  | -87.06689 | -64.32204 | -42.17662
Smoke Point (mm) |  |  |  |  | 23.92973 | 19.5468 | 15.76684
Cetane Index |  |  |  |  | 33.90423 | 35.9255 | 41.49868 | 44.75862 | 45.31917
Naphthalenes (% vol) |  |  |  |  | 0.1385886 | 2.916536 | 7.90389 | 13.18454
Aniline Point (°C) |  |  |  | 48.65704 | 50.08719 | 55.50883 | 57.56292 | 58.01948 | 59.92216 |  | 68.40179 | 75.21382 | 77.10839
Hydrogen (% wt) |  | 16.54226 | 15.42802 | 14.32274 | 14.17796 | 13.31077 | 12.76153 | 12.40254 | 12.26434 |  | 12.27689 | 12.04169 | 11.48104
Wax (% wt) | 2.811498 | [8 empty] | 4.380646 | 2.717013 | 4.848515 | 6.301712 | 4.800309
C7 Asphaltenes (% wt) | 6.58373 | [8 empty] | 10.80647 |  | 0 | 0.07471248 | 21.15591
Micro Carbon Residue (% wt) | 9.930658 | [8 empty] | 16.30008 |  | 0.1531156 | 2.35587 | 31.48602
Rams. Carbon Residue (% wt) | 7.805236 | [8 empty] | 12.81144 |  | 0.1538325 | 1.985791 | 24.71538
Vanadium (ppm) | 299.3597 | [8 empty] | 491.366 |  | 0 | 7.703853 | 961.2128
Nickel (ppm) | 84.01082 | [8 empty] | 137.8945 |  | 0 | 1.719915 | 269.8258
Iron (ppm) | 3.642488 | [8 empty] | 5.978742 |  | 0 | 0 | 11.71172

## Yield Graph
|  | Reference: | HAMA20161121
|  | Crude: | Hamaca (Port Arthur RDCC of P0034)
Yield Distribution
Boiling Point | Wgt | Vol
-50 | 0.01372929 | 0.03600901
-45 | 0.01372929 | 0.03600901
-40 | 0.1047796 | 0.2041973
-35 | 0.1047796 | 0.2041973
-30 | 0.1047796 | 0.2041973
-25 | 0.1047796 | 0.2041973
-20 | 0.1047796 | 0.2041973
-15 | 0.1047796 | 0.2041973
-10 | 0.1995922 | 0.3620173
-5 | 0.1995922 | 0.3620173
0 | 0.471212 | 0.7975935
5 | 0.471212 | 0.7975935
10 | 0.4712138 | 0.7975963
15 | 0.4712138 | 0.7975963
20 | 0.4712138 | 0.7975963
25 | 0.4712138 | 0.7975963
30 | 0.7749191 | 1.253492
35 | 0.7749191 | 1.253492
40 | 1.199106 | 1.883608
45 | 1.199106 | 1.883608
50 | 1.239069 | 1.933713
55 | 1.239069 | 1.933713
60 | 1.277386 | 1.98764
65 | 1.664776 | 2.536948
70 | 2.032669 | 3.056335
75 | 2.20303 | 3.268363
80 | 2.20303 | 3.268363
85 | 2.319666 | 3.402966
90 | 2.379717 | 3.482602
95 | 2.755176 | 3.977283
100 | 3.044368 | 4.371086
105 | 3.310633 | 4.694021
110 | 3.361136 | 4.758661
115 | 3.498972 | 4.91392
120 | 3.807102 | 5.320222
125 | 4.015393 | 5.571972
130 | 4.237685 | 5.866864
135 | 4.320933 | 5.965982
140 | 4.620066 | 6.314079
145 | 4.948081 | 6.723327
150 | 5.994605 | 7.994067
160 | 6.910428 | 9.095927
170 | 7.494997 | 9.789261
180 | 8.134565 | 10.53832
190 | 8.841363 | 11.35621
200 | 9.630001 | 12.25842
210 | 10.51807 | 13.26357
220 | 11.52399 | 14.39149
230 | 12.66451 | 15.66003
240 | 13.95117 | 17.08102
250 | 15.38674 | 18.65651
260 | 16.96298 | 20.37649
270 | 18.66074 | 22.21906
280 | 20.45232 | 24.1532
290 | 22.3059 | 26.14354
300 | 24.19057 | 28.15581
310 | 26.08147 | 30.16238
320 | 27.97107 | 32.15452
330 | 29.90899 | 34.18373
340 | 32.01856 | 36.37731
350 | 34.34126 | 38.77564
360 | 36.73977 | 41.23506
370 | 39.07602 | 43.61425
380 | 41.30727 | 45.87138
390 | 43.44206 | 48.01719
400 | 45.50558 | 50.07892
410 | 47.52504 | 52.08543
420 | 49.52066 | 54.05805
430 | 51.5005 | 56.00565
440 | 53.45916 | 57.92374
450 | 55.37977 | 59.79657
460 | 57.23779 | 61.60104
470 | 59.00609 | 63.31173
480 | 60.66022 | 64.90597
490 | 62.18311 | 66.36832
500 | 63.56825 | 67.69359
510 | 64.8208 | 68.88768
520 | 65.95613 | 69.96629
530 | 66.99696 | 70.95187
540 | 67.96935 | 71.86968
550 | 68.89877 | 72.74416
560 | 69.80712 | 73.59611
570 | 70.71116 | 74.44129
580 | 71.62216 | 75.29016
590 | 72.54651 | 76.14851
600 | 73.4868 | 77.01848
610 | 74.44287 | 77.89967
620 | 75.41265 | 78.79006
630 | 76.39301 | 79.6867
640 | 77.38027 | 80.58618
650 | 78.37053 | 81.48492
660 | 79.35985 | 82.37935
670 | 80.34436 | 83.26599
680 | 81.32036 | 84.14156
690 | 82.28435 | 85.00299
700 | 83.23307 | 85.84744