## Summary
|  | Reference: | JUBI20160112
|  | Crude: | Jubilee
Crude Summary Report
General Information |  |  |  |  | Molecules (%wt on crude) |  |  |  |  | Whole Crude Properties
Reference: | JUBI20160112 |  |  |  | methane + ethane |  |  |  | 0.01334771 | Density @ 15°C (g/cc) |  |  |  | 0.8422242
Name: | Jubilee |  |  |  | propane |  |  |  | 0.2374941 | API Gravity |  |  |  | 36.43368
Traded Crude: | Jubilee |  |  |  | isobutane |  |  |  | 0.1920489 | Total Sulphur (% wt) |  |  |  | 0.29
Origin: | Ghana |  |  |  | n-butane |  |  |  | 0.8207797 | Pour Point (°C) |  |  |  | 6
Sample Date: | 07 September 2015 |  |  |  | isopentane |  |  |  | 0.7429987 | Viscosity @ 20°C (cSt) |  |  |  | 8.443171
Assay Date: | 06 January 2016 |  |  |  | n-pentane |  |  |  | 1.028896 | Viscosity @ 40°C (cSt) |  |  |  | 4.575234
Issue Date: | 12 January 2016 |  |  |  | cyclopentane |  |  |  | 0.2805177 | Nickel (ppm) |  |  |  | 3.627881
Comments: | Water 0.03%m, BSW <0.05%vol, Salt 8.2ppm, Org. Cl <1ppm, Fe <1ppm, As <30ppb, Pb <1ppm, Hg 1ppb, Mercaptans <1ppm, ext. H2S 0ppm. |  |  |  | C6 paraffins |  |  |  | 1.995583 | Vanadium (ppm) |  |  |  | 2.32442
[5 empty] | C6 naphthenes |  |  |  | 1.62119 | Total Nitrogen (ppm) |  |  |  | 1284.113
[5 empty] | benzene |  |  |  | 0.1461364 | Total Acid Number (mgKOH/g) |  |  |  | 0.01666667
[5 empty] | C7 paraffins |  |  |  | 1.362347 | Mercaptan Sulphur (ppm) |  |  |  | 0.2
[5 empty] | C7 naphthenes |  |  |  | 2.775328 | Hydrogen Sulphide (ppm) |  |  |  | 0
[5 empty] | toluene |  |  |  | 0.4977319 | Reid Vapour Pressure (psi) |  |  |  | 4.9
Cut Data |  | Atmospheric Cuts | [8 empty] | Vacuum Cuts
Start (°C) | IBP | C5 | 65 | 100 | 150 | 200 | 250 | 300 | 350 | 370 | 370 | 450 | 500 | 550
End (°C) | FBP | 65 | 100 | 150 | 200 | 250 | 300 | 350 | 370 | FBP | 450 | 500 | 550 | FBP
Yield (% wt) |  | 3.227951 | 5.227383 | 9.662731 | 8.853819 | 9.831188 | 9.722554 | 8.832918 | 3.266593 | 40.10573 | 11.93184 | 6.760805 | 6.135937 | 15.27715
Yield (% vol) |  | 4.174829 | 6.044418 | 10.67317 | 9.389817 | 10.06262 | 9.716587 | 8.670924 | 3.139791 | 36.22731 | 11.18114 | 6.230516 | 5.575453 | 13.2402
Cumulative Yield (% wt) |  | 1.269131 | 4.497082 | 9.724466 | 19.3872 | 28.24102 | 38.0722 | 47.79476 | 56.62768 | 59.89427 | 59.89427 | 71.82611 | 78.58691 | 84.72285
Volume Average B.P. (°C) | 315.2593 | 43.84348 | 82.96256 | 124.6008 | 175.5115 | 225.0627 | 274.6606 | 324.4297 | 359.9126 | 524.7695 | 408.9264 | 474.6467 | 524.405 | 646.3372
Density @ 15°C (g/cc) | 0.8422242 | 0.6497022 | 0.7267014 | 0.7607339 | 0.7923183 | 0.8209582 | 0.8408001 | 0.8559826 | 0.8742192 | 0.9302431 | 0.8967002 | 0.9118019 | 0.9247553 | 0.9695586
API Gravity | 36.43368 | 86.2727 | 63.17255 | 54.45487 | 47.01943 | 40.78538 | 36.71596 | 33.73054 | 30.28174 | 20.53318 | 26.22347 | 23.60973 | 21.43589 | 14.36515
UOPK | 12.09759 |  |  | 11.75653 | 11.74878 | 11.74143 | 11.83255 | 11.96437 | 11.94207 | 12.12251 | 11.93553 | 12.10323 | 12.19263 | 12.19367
Molecular Weight (g/mol) |  |  |  | 110.9315 | 142.8177 | 178.9723 | 222.6742 | 274.4821 | 312.8968 | 510.3382 | 369.4442 | 465.7672 | 545.7769 | 744.0705
Total Sulphur (% wt) | 0.29 | 0.0006243716 | 0.001291005 | 0.002599716 | 0.007125195 | 0.02751656 | 0.1009236 | 0.2578122 | 0.3536507 | 0.5672362 | 0.4037499 | 0.4607101 | 0.5296673 | 0.7571548
Mercaptan Sulphur (ppm) | 0.2 | 0.08694525 | 0.1357677 | 0.1991354 | 0.2730554 | 0.3067 | 0.3038542
Total Nitrogen (ppm) | 1284.113 |  |  |  |  | 5.597441 | 36.84653 | 272.6116 | 615.1923 | 3081.166 | 1033.518 | 1744.135 | 2405.246 | 5543.602
Basic Nitrogen (ppm) | 376.1323 |  |  |  |  | 5.556417 | 31.01289 | 120.0801 | 213.739 | 884.9309 | 336.1779 | 500.0947 | 663.0345 | 1572.95
Total Acid Number (mgKOH/g) | 0.01666667 | 0.0001809351 | 0.0008029884 | 0.002316551 | 0.004587831 | 0.00662889 | 0.008829107 | 0.01131255 | 0.01308461 | 0.01395957 | 0.0148885 | 0.01597366 | 0.01567626 | 0.01165324
Viscosity @ 20°C (cSt) | 8.443171 |  |  |  | 1.256295
Viscosity @ 40°C (cSt) | 4.575234 |  |  |  | 0.9740833 | 1.665652 | 3.088411 | 5.867082 | 11.11407
Viscosity @ 50°C (cSt) | 3.551395 |  |  |  |  | 1.435441 | 2.520473 | 4.58863 | 8.218846 | 178.5927 | 18.98423 | 43.9974 | 155.2398
Viscosity @ 60°C (cSt) | [9 empty] | 104.221 | 13.48886 | 29.13272 | 95.54653
Viscosity @ 100°C (cSt) | [9 empty] | 21.34281 | 4.67035 | 8.429576 | 22.26653 | 293.0893
Viscosity @ 130°C (cSt) | [13 empty] | 78.23324
RON (Clear) | 36.18387 | 79.56209 | 65.84391 | 55.20854 | 62.38396
MON (Clear) | 34.16978 | 78.26857 | 62.0875 | 54.42122 | 59.92895
Paraffins (% wt) | 34.56852 | 91.30939 | 41.7617 | 48.16001 | 38.46356
Naphthenes (%wt) | 34.19139 | 8.69027 | 55.44229 | 30.03358 | 44.97611
Aromatics (% wt) | 31.24006 | 0 | 2.795594 | 21.80641 | 16.56033
Pour Point (°C) | 6 |  |  |  |  | -47.32803 | -21.72937 | 1.240021 | 13.83748 | 41.62294 | 28.65176 | 45.13865 | 56.83994 | 47.80611
Cloud Point (°C) | [5 empty] | -46.86181 | -21.23997 | 3.303204
Freeze Point (°C) |  |  |  |  | -69.6301 | -45.79482 | -19.77953
Smoke Point (mm) |  |  |  |  | 24.39924 | 21.09583 | 18.07341
Cetane Index |  |  |  |  | 37.51234 | 44.52797 | 53.25809 | 62.31542 | 64.90144
Naphthalenes (% vol) |  |  |  |  | 0.2069503 | 3.39711 | 8.455255 | 13.17523
Aniline Point (°C) |  |  |  | 48.66669 | 53.89438 | 63.03382 | 71.88947 | 79.3542 | 84.33747 |  | 89.85902 | 95.54546 | 99.43087
Hydrogen (% wt) |  | 16.41372 | 14.94907 | 13.97959 | 14.04582 | 13.66902 | 13.46832 | 13.47505 | 13.44464 |  | 13.33066 | 13.09544 | 12.81477
Wax (% wt) | 7.14386 | [8 empty] | 15.34807 | 17.80092 | 19.00567 | 17.1496 | 11.09012
C7 Asphaltenes (% wt) | 0.06674109 | [8 empty] | 0.1664129 |  | 0 | 0.0001177513 | 0.4368214
Micro Carbon Residue (% wt) | 1.947393 | [8 empty] | 4.855647 |  | 0.4287675 | 1.893939 | 11.79336
Rams. Carbon Residue (% wt) | 1.832687 | [8 empty] | 4.56964 |  | 0.3894449 | 1.814712 | 11.09349
Vanadium (ppm) | 2.32442 | [8 empty] | 5.79573 |  | 0 | 0 | 15.21501
Nickel (ppm) | 3.627881 | [8 empty] | 9.045791 |  | 0 | 0 | 23.7471
Iron (ppm) | 0.4882667 | [8 empty] | 1.217449 |  | 0 | 0 | 3.196058

## Yield Graph
|  | Reference: | JUBI20160112
|  | Crude: | Jubilee
Yield Distribution
Boiling Point | Wgt | Vol
-50 | 0.01334771 | 0.03365566
-45 | 0.01334771 | 0.03365566
-40 | 0.2508418 | 0.4268049
-35 | 0.2508418 | 0.4268049
-30 | 0.2508418 | 0.4268049
-25 | 0.2508418 | 0.4268049
-20 | 0.2508418 | 0.4268049
-15 | 0.2508418 | 0.4268049
-10 | 0.4428907 | 0.7132874
-5 | 0.4428907 | 0.7132874
0 | 1.26367 | 1.892846
5 | 1.26367 | 1.892846
10 | 1.269131 | 1.900536
15 | 1.269131 | 1.900536
20 | 1.269131 | 1.900536
25 | 1.269131 | 1.900536
30 | 2.01213 | 2.900056
35 | 2.01213 | 2.900056
40 | 3.041037 | 4.270499
45 | 3.041037 | 4.270499
50 | 3.328974 | 4.594254
55 | 3.328974 | 4.594254
60 | 3.578331 | 4.90876
65 | 4.497082 | 6.075366
70 | 5.317159 | 7.113439
75 | 6.33004 | 8.243157
80 | 6.352162 | 8.270572
85 | 7.156015 | 9.123381
90 | 7.427799 | 9.437835
95 | 9.147498 | 11.41701
100 | 9.724466 | 12.11978
105 | 11.27247 | 13.80289
110 | 11.70616 | 14.31292
115 | 12.35413 | 14.96113
120 | 13.25272 | 16.01526
125 | 13.82343 | 16.63568
130 | 15.85118 | 19.03948
135 | 15.92799 | 19.1288
140 | 17.60839 | 20.85291
145 | 18.59318 | 21.92694
150 | 19.3872 | 22.79295
160 | 21.03121 | 24.57092
170 | 22.7454 | 26.40551
180 | 24.52348 | 28.29045
190 | 26.35812 | 30.21874
200 | 28.24102 | 32.18277
210 | 30.16329 | 34.1744
220 | 32.11643 | 36.18515
230 | 34.09167 | 38.20634
240 | 36.07997 | 40.22926
250 | 38.0722 | 42.24539
260 | 40.05939 | 44.24657
270 | 42.0329 | 46.22521
280 | 43.98468 | 48.17446
290 | 45.90742 | 50.08836
300 | 47.79476 | 51.96197
310 | 49.64206 | 53.79149
320 | 51.44845 | 55.57426
330 | 53.21423 | 57.30881
340 | 54.94021 | 58.99479
350 | 56.62768 | 60.6329
360 | 58.27834 | 62.22474
370 | 59.89427 | 63.77269
380 | 61.47773 | 65.27968
390 | 63.03106 | 66.749
400 | 64.55647 | 68.18411
410 | 66.05587 | 69.58841
420 | 67.531 | 70.96505
430 | 68.98352 | 72.31679
440 | 70.41485 | 73.64586
450 | 71.82611 | 74.95383
460 | 73.21792 | 76.2416
470 | 74.59046 | 77.50936
480 | 75.94339 | 78.75659
490 | 77.27593 | 79.98216
500 | 78.58691 | 81.18435
510 | 79.87454 | 82.36101
520 | 81.13553 | 83.50964
530 | 82.36627 | 84.62752
540 | 83.56317 | 85.71183
550 | 84.72285 | 86.7598
560 | 85.84218 | 87.76877
570 | 86.91841 | 88.73631
580 | 87.94923 | 89.66031
590 | 88.93278 | 90.53902
600 | 89.86772 | 91.37109
610 | 90.7531 | 92.15562
620 | 91.58806 | 92.89212
630 | 92.37211 | 93.58058
640 | 93.10525 | 94.22137
650 | 93.7879 | 94.81526
660 | 94.4209 | 95.36335
670 | 95.00544 | 95.86708
680 | 95.54303 | 96.32812
690 | 96.03546 | 96.74838
700 | 96.48473 | 97.12992