## Summary
|  | Reference: | OKWO20060223
|  | Crude: | Okwori
Crude Summary Report
General Information |  |  |  |  | Molecules (%wt on crude) |  |  |  |  | Whole Crude Properties
Reference: | OKWO20060223 |  |  |  | methane + ethane |  |  |  | 0.01024192 | Density @ 15°C (g/cc) |  |  |  | 0.8403299
Name: | Okwori |  |  |  | propane |  |  |  | 0.1989114 | API Gravity |  |  |  | 36.8126
Traded Crude: | Okwori |  |  |  | isobutane |  |  |  | 0.1953894 | Total Sulphur (% wt) |  |  |  | 0.11
Origin: | Nigeria |  |  |  | n-butane |  |  |  | 0.5845579 | Pour Point (°C) |  |  |  | 9
Sample Date: | 01 April 2005 |  |  |  | isopentane |  |  |  | 0.5236149 | Viscosity @ 20°C (cSt) |  |  |  | 4.935315
Assay Date: | 17 May 2005 |  |  |  | n-pentane |  |  |  | 0.6930229 | Viscosity @ 40°C (cSt) |  |  |  | 3.1512
Issue Date: | 23 February 2006 |  |  |  | cyclopentane |  |  |  | 0.139894 | Nickel (ppm) |  |  |  | 4.530673
Comments: | Converted from non standard assay, supplemented with data from earlier asssay |  |  |  | C6 paraffins |  |  |  | 1.426463 | Vanadium (ppm) |  |  |  | 0.131283
[5 empty] | C6 naphthenes |  |  |  | 0.9053382 | Total Nitrogen (ppm) |  |  |  | 424.4964
[5 empty] | benzene |  |  |  | 0.05991177 | Total Acid Number (mgKOH/g) |  |  |  | 0.3
[5 empty] | C7 paraffins |  |  |  | 1.955339 | Mercaptan Sulphur (ppm) |  |  |  | 1.846655
[5 empty] | C7 naphthenes |  |  |  | 2.275646 | Hydrogen Sulphide (ppm) |  |  |  | 0
[5 empty] | toluene |  |  |  | 0.2784441 | Reid Vapour Pressure (psi) |  |  |  | 4.931267
Cut Data |  | Atmospheric Cuts | [8 empty] | Vacuum Cuts
Start (°C) | IBP | C5 | 65 | 100 | 150 | 200 | 250 | 300 | 350 | 370 | 370 | 450 | 500 | 550
End (°C) | FBP | 65 | 100 | 150 | 200 | 250 | 300 | 350 | 370 | FBP | 450 | 500 | 550 | FBP
Yield (% wt) |  | 2.213192 | 3.984656 | 9.366742 | 9.756862 | 13.97535 | 16.32394 | 13.14303 | 3.721897 | 26.52059 | 11.21521 | 5.354972 | 3.96069 | 5.989717
Yield (% vol) |  | 2.855197 | 4.683725 | 10.34877 | 10.37763 | 14.16182 | 16.15469 | 12.73388 | 3.539925 | 23.6602 | 10.40007 | 4.812491 | 3.482735 | 4.9649
Cumulative Yield (% wt) |  | 0.9937444 | 3.206936 | 7.191592 | 16.55833 | 26.3152 | 40.29055 | 56.61449 | 69.75752 | 73.47941 | 73.47941 | 84.69462 | 90.04959 | 94.01028
Volume Average B.P. (°C) | 280.772 | 44.04483 | 85.74634 | 122.4138 | 176.5237 | 226.0247 | 274.9322 | 323.099 | 359.6908 | 483.5516 | 407.5931 | 473.8751 | 523.4477 | 624.0567
Density @ 15°C (g/cc) | 0.8403299 | 0.6476094 | 0.7107709 | 0.7561881 | 0.7854927 | 0.8244678 | 0.8442219 | 0.8623126 | 0.8784165 | 0.9364721 | 0.9009505 | 0.9296456 | 0.9501246 | 1.00792
API Gravity | 36.8126 | 86.97737 | 67.54055 | 55.57384 | 48.57964 | 40.05129 | 36.03374 | 32.5169 | 29.50827 | 19.5214 | 25.47897 | 20.63095 | 17.35023 | 8.810897
UOPK | 11.88321 |  |  | 11.80555 | 11.86037 | 11.69892 | 11.78651 | 11.86767 | 11.88358 | 11.83081 | 11.87145 | 11.86671 | 11.86215 | 11.63385
Molecular Weight (g/mol) |  |  |  | 111.4208 | 144.792 | 179.1251 | 222.0272 | 270.6105 | 310.8226 | 448.4378 | 365.486 | 452.6812 | 523.9571 | 660.7104
Total Sulphur (% wt) | 0.11 | 0.001102396 | 0.002228599 | 0.00381944 | 0.009589104 | 0.02399752 | 0.0532609 | 0.1101569 | 0.1535917 | 0.2969911 | 0.1747927 | 0.2326707 | 0.3302637 | 0.5612994
Mercaptan Sulphur (ppm) | 1.846655 | 0.7655192 | 1.21708 | 1.63206 | 2.188569 | 2.479074 | 2.545866
Total Nitrogen (ppm) | 424.4964 |  |  |  |  | 3.04773 | 17.17994 | 111.1963 | 290.9297 | 1492.3 | 637.173 | 1211.856 | 1705.757 | 3203.024
Basic Nitrogen (ppm) | 215.3655 |  |  |  |  | 2.998311 | 15.7125 | 61.86912 | 135.1885 | 751.0075 | 276.7249 | 607.2093 | 1027.971 | 1584.477
Total Acid Number (mgKOH/g) | 0.3 | 0.0009218043 | 0.003421397 | 0.006631101 | 0.01023951 | 0.01512299 | 0.03548602 | 0.2249136 | 0.4748541 | 0.662115 | 0.5402536 | 0.7245171 | 0.8795457 | 0.6907245
Viscosity @ 20°C (cSt) | 4.935315 |  |  |  | 1.406266
Viscosity @ 40°C (cSt) | 3.1512 |  |  |  | 1.062565 | 1.709298 | 3.05211 | 6.106447 | 11.79602
Viscosity @ 50°C (cSt) | 2.596464 |  |  |  |  | 1.469247 | 2.502333 | 4.728611 | 8.604118 | 202.6688 | 22.75241 | 120.4087 | 644.9792
Viscosity @ 60°C (cSt) | [9 empty] | 111.2437 | 16.01906 | 69.94825 | 288.2739
Viscosity @ 100°C (cSt) | [9 empty] | 19.76694 | 5.422121 | 14.47163 | 30.87877 | 2308.684
Viscosity @ 130°C (cSt) | [13 empty] | 309.2865
RON (Clear) | 35.95211 | 78.64717 | 54.67908 | 57.79778 | 53.41082
MON (Clear) | 34.01173 | 77.67186 | 52.89443 | 56.48698 | 51.11564
Paraffins (% wt) | 63.16715 | 93.67908 | 63.41859 | 45.30808 | 82.83525
Naphthenes (%wt) | 15.94398 | 6.320917 | 35.07785 | 45.59381 | 8.064699
Aromatics (% wt) | 20.88886 | 0 | 1.503562 | 9.098107 | 9.100055
Pour Point (°C) | 9 |  |  |  |  | -46.46982 | -22.28543 | 2.673997 | 16.50116 | 39.06699 | 29.21087 | 40.8066 | 46.19312 | 53.22112
Cloud Point (°C) | [5 empty] | -43.50412 | -19.42777 | 5.597241
Freeze Point (°C) |  |  |  |  | -64.76972 | -41.94216 | -17.69596
Smoke Point (mm) |  |  |  |  | 22.82621 | 19.23823 | 16.80139
Cetane Index |  |  |  |  | 41.37686 | 43.39315 | 51.77222 | 58.76582 | 62.70186
Naphthalenes (% vol) |  |  |  |  | 0.09425139 | 3.268599 | 9.747584 | 16.28909
Aniline Point (°C) |  |  |  | 50.61945 | 55.00295 | 62.21003 | 69.39301 | 77.07791 | 82.41248 |  | 88.07415 | 94.31837 | 97.61766
Hydrogen (% wt) |  | 16.46151 | 15.40383 | 14.51271 | 14.25567 | 13.72481 | 13.30317 | 13.02126 | 12.83731 |  | 12.62089 | 12.31087 | 12.05923
Wax (% wt) | 5.365831 | [8 empty] | 14.20987 | 15.22969 | 17.29226 | 15.72743 | 8.541124
C7 Asphaltenes (% wt) | 0.01108226 | [8 empty] | 0.04178739 |  | 0 | 0.0001608681 | 0.1849151
Micro Carbon Residue (% wt) | 0.9654261 | [8 empty] | 3.64029 |  | 0.06289126 | 1.376485 | 15.15163
Rams. Carbon Residue (% wt) | 0.849192 | [8 empty] | 3.202011 |  | 0.08138253 | 1.318538 | 13.23286
Vanadium (ppm) | 0.131283 | [8 empty] | 0.4950231 |  | 0 | 0 | 2.191806
Nickel (ppm) | 4.530673 | [8 empty] | 17.08361 |  | 0 | 0 | 75.64085
Iron (ppm) | 6.348279 | [8 empty] | 23.93718 |  | 0 | 0 | 105.9863

## Yield Graph
|  | Reference: | OKWO20060223
|  | Crude: | Okwori
Yield Distribution
Boiling Point | Wgt | Vol
-50 | 0.01024192 | 0.02398687
-45 | 0.01024192 | 0.02398687
-40 | 0.2091533 | 0.3515726
-35 | 0.2091533 | 0.3515726
-30 | 0.2091533 | 0.3515726
-25 | 0.2091533 | 0.3515726
-20 | 0.2091533 | 0.3515726
-15 | 0.2091533 | 0.3515726
-10 | 0.4045427 | 0.6415224
-5 | 0.4045427 | 0.6415224
0 | 0.9891006 | 1.477646
5 | 0.9891006 | 1.477646
10 | 0.9937444 | 1.484158
15 | 0.9937444 | 1.484158
20 | 0.9937444 | 1.484158
25 | 0.9937444 | 1.484158
30 | 1.517359 | 2.184773
35 | 1.517359 | 2.184773
40 | 2.210382 | 3.102362
45 | 2.210382 | 3.102362
50 | 2.390325 | 3.309281
55 | 2.390325 | 3.309281
60 | 2.471085 | 3.410545
65 | 3.206936 | 4.339355
70 | 3.776739 | 5.056733
75 | 4.342308 | 5.68366
80 | 4.374085 | 5.722783
85 | 4.830725 | 6.211608
90 | 5.017992 | 6.429316
95 | 6.20239 | 7.82303
100 | 7.191592 | 9.023079
105 | 9.011611 | 10.98933
110 | 9.328675 | 11.36076
115 | 9.733047 | 11.76813
120 | 11.5104 | 13.79061
125 | 12.49899 | 14.84255
130 | 13.68323 | 16.23504
135 | 14.25101 | 16.84573
140 | 14.94463 | 17.57246
145 | 15.80684 | 18.53978
150 | 16.55833 | 19.37185
160 | 18.17682 | 21.14386
170 | 19.95588 | 23.06404
180 | 21.90227 | 25.13664
190 | 24.02105 | 27.36465
200 | 26.3152 | 29.74948
210 | 28.78492 | 32.29073
220 | 31.42661 | 34.98565
230 | 34.23325 | 37.8284
240 | 37.19357 | 40.80893
250 | 40.29055 | 43.9113
260 | 43.49942 | 47.11168
270 | 46.7858 | 50.37638
280 | 50.1046 | 53.66088
290 | 53.40107 | 56.91085
300 | 56.61449 | 60.06599
310 | 59.68457 | 63.06683
320 | 62.55887 | 65.86308
330 | 65.20144 | 68.42144
340 | 67.59822 | 70.73032
350 | 69.75752 | 72.79987
360 | 71.70565 | 74.6574
370 | 73.47941 | 76.3398
380 | 75.11781 | 77.88554
390 | 76.65543 | 79.32843
400 | 78.11874 | 80.69417
410 | 79.52512 | 81.9997
420 | 80.88392 | 83.25451
430 | 82.19871 | 84.46264
440 | 83.46955 | 85.62478
450 | 84.69462 | 86.73987
460 | 85.87139 | 87.80618
470 | 86.99729 | 88.82191
480 | 88.07006 | 89.78551
490 | 89.08792 | 90.69589
500 | 90.04959 | 91.55237
510 | 90.9544 | 92.35477
520 | 91.80226 | 93.10336
530 | 92.59356 | 93.79883
540 | 93.32915 | 94.44227
550 | 94.01028 | 95.0351
560 | 94.63853 | 95.57907
570 | 95.21579 | 96.07615
580 | 95.74419 | 96.52856
590 | 96.22607 | 96.93866
600 | 96.66392 | 97.30892
610 | 97.06029 | 97.64189
620 | 97.41776 | 97.94018
630 | 97.73891 | 98.20635
640 | 98.02633 | 98.44297
650 | 98.28259 | 98.65253
660 | 98.51022 | 98.83743
670 | 98.71166 | 98.99998
680 | 98.88927 | 99.14236
690 | 99.0453 | 99.26664
700 | 99.18188 | 99.37474