## Summary
|  | Reference: | SYLT20080310
|  | Crude: | Syrian Light
Crude Summary Report
General Information |  |  |  |  | Molecules (%wt on crude) |  |  |  |  | Whole Crude Properties
Reference: | SYLT20080310 |  |  |  | methane + ethane |  |  |  | 0.001640489 | Density @ 15°C (g/cc) |  |  |  | 0.836705
Name: | Syrian Light |  |  |  | propane |  |  |  | 0.1101299 | API Gravity |  |  |  | 37.5425
Traded Crude: | Syrian Light |  |  |  | isobutane |  |  |  | 0.1202872 | Total Sulphur (% wt) |  |  |  | 0.66
Origin: | Syria |  |  |  | n-butane |  |  |  | 0.4955169 | Pour Point (°C) |  |  |  | -3
Sample Date: | 01 January 2008 |  |  |  | isopentane |  |  |  | 1.175127 | Viscosity @ 20°C (cSt) |  |  |  | 6.820679
Assay Date: | 01 February 2008 |  |  |  | n-pentane |  |  |  | 1.489752 | Viscosity @ 40°C (cSt) |  |  |  | 4.012804
Issue Date: | 10 March 2008 |  |  |  | cyclopentane |  |  |  | 0.003459996 | Nickel (ppm) |  |  |  | 10.53661
Comments: | Converted from MIRO assay; mercury < 1 ppb, Arsenic , 3 ppb |  |  |  | C6 paraffins |  |  |  | 2.529022 | Vanadium (ppm) |  |  |  | 11.86067
[5 empty] | C6 naphthenes |  |  |  | 0.8166996 | Total Nitrogen (ppm) |  |  |  | 749.9214
[5 empty] | benzene |  |  |  | 0.2851639 | Total Acid Number (mgKOH/g) |  |  |  | 0.13
[5 empty] | C7 paraffins |  |  |  | 2.423189 | Mercaptan Sulphur (ppm) |  |  |  | 6.970389
[5 empty] | C7 naphthenes |  |  |  | 1.619906 | Hydrogen Sulphide (ppm) |  |  |  | 9.212
[5 empty] | toluene |  |  |  | 0.5835503 | Reid Vapour Pressure (psi) |  |  |  | 4.2
Cut Data |  | Atmospheric Cuts | [8 empty] | Vacuum Cuts
Start (°C) | IBP | C5 | 65 | 100 | 150 | 200 | 250 | 300 | 350 | 370 | 370 | 450 | 500 | 550
End (°C) | FBP | 65 | 100 | 150 | 200 | 250 | 300 | 350 | 370 | FBP | 450 | 500 | 550 | FBP
Yield (% wt) |  | 3.963903 | 5.204841 | 9.712232 | 9.440999 | 9.15868 | 9.201408 | 9.437553 | 3.670494 | 39.47207 | 13.09125 | 6.634203 | 5.410272 | 14.33635
Yield (% vol) |  | 5.186144 | 6.147948 | 10.74781 | 10.09086 | 9.420721 | 9.222277 | 9.23702 | 3.534583 | 35.32536 | 12.31378 | 6.088895 | 4.882554 | 12.04013
Cumulative Yield (% wt) |  | 0.7378202 | 4.701723 | 9.906564 | 19.6188 | 29.05979 | 38.21847 | 47.41988 | 56.85744 | 60.52793 | 60.52793 | 73.61917 | 80.25338 | 85.66365
Volume Average B.P. (°C) | 312.5331 | 41.3858 | 84.65353 | 124.2273 | 174.7744 | 224.7424 | 275.0635 | 324.8702 | 359.9349 | 523.7819 | 408.3101 | 474.1672 | 524.0055 | 666.8785
Density @ 15°C (g/cc) | 0.836705 | 0.6388099 | 0.7075717 | 0.7552527 | 0.7819572 | 0.8125348 | 0.8338911 | 0.853927 | 0.8679198 | 0.9338917 | 0.888552 | 0.9106332 | 0.9261158 | 0.9951774
API Gravity | 37.5425 | 89.99083 | 68.44148 | 55.80578 | 49.39466 | 42.57321 | 38.11083 | 34.12854 | 31.45665 | 19.93891 | 27.67064 | 23.80891 | 21.2111 | 10.60834
UOPK | 12.15863 |  |  | 11.83822 | 11.89858 | 11.86073 | 11.93359 | 11.99614 | 12.02893 | 12.07014 | 12.04141 | 12.11618 | 12.17267 | 11.96743
Molecular Weight (g/mol) |  |  |  | 112.0299 | 143.8968 | 180.4811 | 225.0676 | 275.7587 | 315.6089 | 504.3605 | 372.9034 | 465.7958 | 543.9891 | 755.8547
Total Sulphur (% wt) | 0.66 | 0.01212309 | 0.009474445 | 0.01070682 | 0.02751525 | 0.09636886 | 0.3071303 | 0.5973959 | 0.7717656 | 1.40177 | 0.9389367 | 1.173635 | 1.363186 | 1.944538
Mercaptan Sulphur (ppm) | 6.970389 | 14.60465 | 4.2257 | 6.211041 | 7.565493 | 7.235268 | 7.870719
Total Nitrogen (ppm) | 749.9214 |  |  |  |  | 2.437049 | 12.60674 | 79.35771 | 202.1216 | 1858.283 | 491.6049 | 1031.626 | 1569.84 | 3597.657
Basic Nitrogen (ppm) | 242.3451 |  |  |  |  | 2.08608 | 10.90939 | 47.2785 | 104.3561 | 589.845 | 186.3353 | 273.0251 | 382.3235 | 1183.235
Total Acid Number (mgKOH/g) | 0.13 | 0.005198101 | 0.0210035 | 0.04261727 | 0.06089995 | 0.06498136 | 0.06484614 | 0.063394 | 0.06230826 | 0.04812652 | 0.06216037 | 0.05896349 | 0.05122073 | 0.02912896
Viscosity @ 20°C (cSt) | 6.820679 |  |  |  | 1.374123
Viscosity @ 40°C (cSt) | 4.012804 |  |  |  | 1.096793 | 1.690601 | 2.942725 | 6.193858 | 12.44376
Viscosity @ 50°C (cSt) | 3.211129 |  |  |  |  | 1.510091 | 2.562185 | 5.104685 | 9.431244 | 200.5146 | 21.5366 | 52.20357 | 142.5682
Viscosity @ 60°C (cSt) | [9 empty] | 122.299 | 15.39254 | 35.46387 | 95.78055
Viscosity @ 100°C (cSt) | [9 empty] | 27.58978 | 5.405945 | 10.86372 | 27.75181 | 799.5194
Viscosity @ 130°C (cSt) | [13 empty] | 208.9782
RON (Clear) | 29.22579 | 77.52082 | 50.42453 | 53.38938 | 38.1155
MON (Clear) | 27.38965 | 77.29289 | 49.522 | 51.77147 | 36.09763
Paraffins (% wt) | 35.07449 | 99.9127 | 70.30005 | 48.06999 | 34.46256
Naphthenes (%wt) | 30.52854 | 0.08728761 | 24.22113 | 37.49317 | 46.47447
Aromatics (% wt) | 34.39698 | 0 | 5.478821 | 14.43684 | 19.06297
Pour Point (°C) | -3 |  |  |  |  | -52.61631 | -27.71788 | -1.473123 | 12.91852 | 40.62554 | 30.44804 | 49.41438 | 61.14182 | 49.28498
Cloud Point (°C) | [5 empty] | -49.67021 | -24.08455 | 3.771584
Freeze Point (°C) |  |  |  |  | -72.85401 | -47.89656 | -23.06501
Smoke Point (mm) |  |  |  |  | 24.16073 | 20.50058 | 17.01663
Cetane Index |  |  |  |  | 42.07206 | 48.30561 | 56.76875 | 63.51846 | 68.19803
Naphthalenes (% vol) |  |  |  |  | 0.1520224 | 2.474529 | 6.243332 | 9.726312
Aniline Point (°C) |  |  |  | 47.99677 | 53.3293 | 62.61609 | 71.15345 | 78.49684 | 83.53786 |  | 90.36521 | 97.97745 | 101.9608
Hydrogen (% wt) |  | 16.63409 | 15.2852 | 14.36531 | 14.27883 | 13.90611 | 13.59805 | 13.35956 | 13.17766 |  | 12.91055 | 12.70468 | 12.69154
Wax (% wt) | 7.843686 | [8 empty] | 15.5996 | 17.68382 | 18.82226 | 18.1515 | 11.24204
C7 Asphaltenes (% wt) | 0.830114 | [8 empty] | 2.103041 |  | 0 | 0.002470615 | 5.789342
Micro Carbon Residue (% wt) | 2.695239 | [8 empty] | 6.828219 |  | 0.1429298 | 1.324358 | 18.23411
Rams. Carbon Residue (% wt) | 2.397948 | [8 empty] | 6.075049 |  | 0.1811193 | 1.367662 | 16.1264
Vanadium (ppm) | 11.86067 | [8 empty] | 30.04826 |  | 0 | 0 | 82.73145
Nickel (ppm) | 10.53661 | [8 empty] | 26.69384 |  | 0 | 0 | 73.49578
Iron (ppm) | 2.993306 | [8 empty] | 7.583351 |  | 0 | 0 | 20.87913

## Yield Graph
|  | Reference: | SYLT20080310
|  | Crude: | Syrian Light
Yield Distribution
Boiling Point | Wgt | Vol
-50 | 0.001640489 | 0.003863231
-45 | 0.001640489 | 0.003863231
-40 | 0.1117704 | 0.1853035
-35 | 0.1117704 | 0.1853035
-30 | 0.1117704 | 0.1853035
-25 | 0.1117704 | 0.1853035
-20 | 0.1117704 | 0.1853035
-15 | 0.1117704 | 0.1853035
-10 | 0.2320577 | 0.3638719
-5 | 0.2320577 | 0.3638719
0 | 0.7275745 | 1.072902
5 | 0.7275745 | 1.072902
10 | 0.7378202 | 1.087274
15 | 0.7378202 | 1.087274
20 | 0.7378202 | 1.087274
25 | 0.7378202 | 1.087274
30 | 1.912948 | 2.660225
35 | 1.912948 | 2.660225
40 | 3.4027 | 4.633457
45 | 3.4027 | 4.633457
50 | 3.435903 | 4.675309
55 | 3.435903 | 4.675309
60 | 3.546187 | 4.813645
65 | 4.701723 | 6.273418
70 | 5.935182 | 7.826919
75 | 6.328229 | 8.262771
80 | 6.345544 | 8.284097
85 | 7.098197 | 9.059532
90 | 7.290125 | 9.284986
95 | 8.536748 | 10.75727
100 | 9.906564 | 12.42137
105 | 11.1087 | 13.72081
110 | 11.45442 | 14.12569
115 | 12.21885 | 14.88575
120 | 14.23407 | 17.19359
125 | 14.84374 | 17.84551
130 | 16.39192 | 19.66759
135 | 16.80535 | 20.10939
140 | 17.67381 | 21.02284
145 | 18.67623 | 22.13976
150 | 19.6188 | 23.16918
160 | 21.51265 | 25.22497
170 | 23.41044 | 27.26909
180 | 25.30434 | 29.29348
190 | 27.18855 | 31.29184
200 | 29.05979 | 33.26004
210 | 30.91694 | 35.19645
220 | 32.75895 | 37.10213
230 | 34.58703 | 38.98068
240 | 36.40499 | 40.83785
250 | 38.21847 | 42.68076
260 | 40.03401 | 44.51696
270 | 41.85793 | 46.35334
280 | 43.69529 | 48.19513
290 | 45.54912 | 50.04507
300 | 47.41988 | 51.90303
310 | 49.30528 | 53.76605
320 | 51.19966 | 55.62872
330 | 53.09543 | 57.48391
340 | 54.98416 | 59.32368
350 | 56.85744 | 61.14005
360 | 58.70753 | 62.92576
370 | 60.52793 | 64.67464
380 | 62.3135 | 66.38187
390 | 64.06054 | 68.04394
400 | 65.76657 | 69.65853
410 | 67.42986 | 71.2242
420 | 69.04823 | 72.74022
430 | 70.61998 | 74.20626
440 | 72.14391 | 75.62229
450 | 73.61917 | 76.98842
460 | 75.04524 | 78.3048
470 | 76.42176 | 79.57163
480 | 77.74858 | 80.78916
490 | 79.02573 | 81.95762
500 | 80.25338 | 83.07731
510 | 81.43187 | 84.1486
520 | 82.56163 | 85.17193
530 | 83.64314 | 86.14781
540 | 84.67694 | 87.07688
550 | 85.66365 | 87.95987
560 | 86.60397 | 88.7976
570 | 87.49868 | 89.59103
580 | 88.34866 | 90.34119
590 | 89.15487 | 91.04922
600 | 89.91836 | 91.71634
610 | 90.64024 | 92.34385
620 | 91.32166 | 92.93311
630 | 91.96385 | 93.48553
640 | 92.56809 | 94.00258
650 | 93.13574 | 94.48573
660 | 93.66817 | 94.93651
670 | 94.1668 | 95.35641
680 | 94.63307 | 95.74697
690 | 95.06842 | 96.10968
700 | 95.47431 | 96.44604