## Summary
|  | Reference: | TRIT20120927
|  | Crude: | Triton (Pernis RDCC of C1512)
Crude Summary Report
General Information |  |  |  |  | Molecules (%wt on crude) |  |  |  |  | Whole Crude Properties
Reference: | TRIT20120927 |  |  |  | methane + ethane |  |  |  | 0.0228513 | Density @ 15°C (g/cc) |  |  |  | 0.8397992
Name: | Triton (Pernis RDCC of C1512) |  |  |  | propane |  |  |  | 0.327619 | API Gravity |  |  |  | 36.91906
Traded Crude: | Triton Blend |  |  |  | isobutane |  |  |  | 0.2526489 | Total Sulphur (% wt) |  |  |  | 0.31
Origin: | United Kingdom |  |  |  | n-butane |  |  |  | 0.9466663 | Pour Point (°C) |  |  |  | -1.827254
Sample Date: | 15 March 2012 |  |  |  | isopentane |  |  |  | 0.8694558 | Viscosity @ 20°C (cSt) |  |  |  | 9.98947
Assay Date: | 14 September 2012 |  |  |  | n-pentane |  |  |  | 1.50631 | Viscosity @ 40°C (cSt) |  |  |  | 5.19146
Issue Date: | 27 September 2012 |  |  |  | cyclopentane |  |  |  | 0.1763181 | Nickel (ppm) |  |  |  | 1.970984
Comments: | Water 0.25%v, Organic Chlorides 2.6ppm, Salt content 260ppm |  |  |  | C6 paraffins |  |  |  | 2.616138 | Vanadium (ppm) |  |  |  | 6.126749
[5 empty] | C6 naphthenes |  |  |  | 1.577296 | Total Nitrogen (ppm) |  |  |  | 882.832
[5 empty] | benzene |  |  |  | 0.2858758 | Total Acid Number (mgKOH/g) |  |  |  | 0.11
[5 empty] | C7 paraffins |  |  |  | 2.295934 | Mercaptan Sulphur (ppm) |  |  |  | 0.6837315
[5 empty] | C7 naphthenes |  |  |  | 2.055958 | Hydrogen Sulphide (ppm) |  |  |  | 0
[5 empty] | toluene |  |  |  | 0.4474148 | Reid Vapour Pressure (psi) |  |  |  | 4.812384
Cut Data |  | Atmospheric Cuts | [8 empty] | Vacuum Cuts
Start (°C) | IBP | C5 | 65 | 100 | 150 | 200 | 250 | 300 | 350 | 370 | 370 | 450 | 500 | 550
End (°C) | FBP | 65 | 100 | 150 | 200 | 250 | 300 | 350 | 370 | FBP | 450 | 500 | 550 | FBP
Yield (% wt) |  | 3.657394 | 6.228917 | 9.275166 | 6.627069 | 8.806305 | 10.20634 | 10.13041 | 3.60808 | 39.91053 | 13.42823 | 7.218993 | 5.521746 | 13.74156
Yield (% vol) |  | 4.74704 | 7.286427 | 10.13505 | 7.057761 | 8.95572 | 10.09912 | 9.796836 | 3.440972 | 36.15991 | 12.59194 | 6.641567 | 5.020266 | 11.90614
Cumulative Yield (% wt) |  | 1.549786 | 5.207179 | 11.4361 | 20.71126 | 27.33833 | 36.14464 | 46.35098 | 56.48139 | 60.08947 | 60.08947 | 73.5177 | 80.73669 | 86.25844
Volume Average B.P. (°C) | 314.4665 | 41.95004 | 82.93041 | 126.6047 | 170.8594 | 226.3676 | 275.0948 | 324.4442 | 359.8785 | 524.4641 | 409.3748 | 474.0462 | 523.6836 | 674.6363
Density @ 15°C (g/cc) | 0.8397992 | 0.6433963 | 0.7138839 | 0.7642323 | 0.7841231 | 0.8211508 | 0.8439491 | 0.8635167 | 0.8756384 | 0.9217006 | 0.8905451 | 0.9076863 | 0.9185006 | 0.9638174
API Gravity | 36.91906 | 88.4099 | 66.67164 | 53.6028 | 48.8945 | 40.74495 | 36.08793 | 32.28807 | 30.01938 | 21.94302 | 27.3142 | 24.31341 | 22.4779 | 15.23446
UOPK | 12.1271 |  |  | 11.72228 | 11.83101 | 11.74892 | 11.79149 | 11.86002 | 11.92248 | 12.23336 | 12.0207 | 12.15488 | 12.272 | 12.39091
Molecular Weight (g/mol) |  |  |  | 112.3277 | 140.4955 | 180.1421 | 222.3008 | 271.7684 | 312.2307 | 508.1313 | 373.2512 | 467.5863 | 549.4952 | 804.5531
Total Sulphur (% wt) | 0.31 | 0.002225887 | 0.003902079 | 0.006129142 | 0.01112548 | 0.03358695 | 0.0950547 | 0.229961 | 0.3304251 | 0.7076362 | 0.4158376 | 0.5256625 | 0.6326059 | 1.118529
Mercaptan Sulphur (ppm) | 0.6837315 | 0.1668591 | 0.3596246 | 0.6225191 | 0.8870647 | 1.119584 | 1.206404
Total Nitrogen (ppm) | 882.832 |  |  |  |  | 2.760785 | 16.20319 | 82.3696 | 199.1295 | 2168.297 | 526.4915 | 1154.121 | 1777.486 | 4462.493
Basic Nitrogen (ppm) | 222.8563 |  |  |  |  | 0.7092355 | 4.837413 | 35.86978 | 84.95019 | 540.196 | 158.4536 | 304.791 | 499.4811 | 1053.262
Total Acid Number (mgKOH/g) | 0.11 | 0.0004789643 | 0.002458259 | 0.0078045 | 0.0153217 | 0.02588025 | 0.0376864 | 0.0528938 | 0.06492341 | 0.07993394 | 0.07949282 | 0.09195682 | 0.09490769 | 0.06803201
Viscosity @ 20°C (cSt) | 9.98947 |  |  |  | 1.318491
Viscosity @ 40°C (cSt) | 5.19146 |  |  |  | 0.9642926 | 1.840229 | 3.433239 | 6.774904 | 11.33394
Viscosity @ 50°C (cSt) | 3.967865 |  |  |  |  | 1.566485 | 2.824591 | 5.289503 | 8.491054 | 187.3734 | 18.00178 | 60.79321 | 175.7412
Viscosity @ 60°C (cSt) | [9 empty] | 108.7243 | 13.25414 | 39.65195 | 102.1051
Viscosity @ 100°C (cSt) | [9 empty] | 21.92693 | 5.011376 | 10.97271 | 20.71982 | 499.5914
Viscosity @ 130°C (cSt) | [13 empty] | 107.7445
RON (Clear) | 30.26701 | 76.99364 | 54.51109 | 60.61068 | 51.16678
MON (Clear) | 28.28031 | 76.29369 | 52.78145 | 58.48457 | 49.17412
Paraffins (% wt) | 35.64435 | 95.17909 | 61.11438 | 41.68136 | 43.20633
Naphthenes (%wt) | 31.73908 | 4.820866 | 34.2961 | 40.1169 | 36.27661
Aromatics (% wt) | 32.61657 | 0 | 4.589495 | 18.20174 | 20.51706
Pour Point (°C) | -1.827254 |  |  |  |  | -38.87687 | -16.61456 | 4.139723 | 16.19634 | 28.7823 | 31.46537 | 46.88501 | 54.93079 | 34.06908
Cloud Point (°C) | [5 empty] | -38.2031 | -15.51595 | 6.022577
Freeze Point (°C) |  |  |  |  | -62.69743 | -36.15965 | -13.45092
Smoke Point (mm) |  |  |  |  | 24.55025 | 19.80161 | 15.90991
Cetane Index |  |  |  |  | 38.54075 | 45.0377 | 51.95632 | 58.62454 | 64.16513
Naphthalenes (% vol) |  |  |  |  | 0.5238237 | 5.91812 | 12.35204 | 18.54668
Aniline Point (°C) |  |  |  | 44.52516 | 49.10404 | 61.07981 | 71.25691 | 78.18569 | 82.37672 |  | 88.04175 | 97.53706 | 103.7817
Hydrogen (% wt) |  | 16.53044 | 15.18758 | 14.09917 | 14.08298 | 13.68002 | 13.38946 | 13.21393 | 13.10137 |  | 12.93671 | 12.72979 | 12.57079
Wax (% wt) | 9.407469 | [8 empty] | 17.87615 | 20.88909 | 21.83173 | 20.35531 | 11.85768
C7 Asphaltenes (% wt) | 0.1158988 | [8 empty] | 0.2903965 |  | 0 | 0.000394613 | 0.8432594
Micro Carbon Residue (% wt) | 1.70193 | [8 empty] | 4.264362 |  | 0.03303687 | 0.5524297 | 12.14594
Rams. Carbon Residue (% wt) | 1.878023 | [8 empty] | 4.705582 |  | 0.06863844 | 0.747689 | 13.33024
Vanadium (ppm) | 6.126749 | [8 empty] | 15.35121 |  | 0 | 0 | 44.58554
Nickel (ppm) | 1.970984 | [8 empty] | 4.938507 |  | 0 | 0 | 14.34324
Iron (ppm) | 1.051276 | [8 empty] | 2.634081 |  | 0 | 0 | 7.650338

## Yield Graph
|  | Reference: | TRIT20120927
|  | Crude: | Triton (Pernis RDCC of C1512)
Yield Distribution
Boiling Point | Wgt | Vol
-50 | 0.0228513 | 0.05366337
-45 | 0.0228513 | 0.05366337
-40 | 0.3504703 | 0.5929677
-35 | 0.3504703 | 0.5929677
-30 | 0.3504703 | 0.5929677
-25 | 0.3504703 | 0.5929677
-20 | 0.3504703 | 0.5929677
-15 | 0.3504703 | 0.5929677
-10 | 0.6031192 | 0.9677152
-5 | 0.6031192 | 0.9677152
0 | 1.549786 | 2.321156
5 | 1.549786 | 2.321156
10 | 1.549786 | 2.321156
15 | 1.549786 | 2.321156
20 | 1.549786 | 2.321156
25 | 1.549786 | 2.321156
30 | 2.419241 | 3.483981
35 | 2.419241 | 3.483981
40 | 3.925553 | 5.477476
45 | 3.925553 | 5.477476
50 | 4.103057 | 5.675232
55 | 4.103057 | 5.675232
60 | 4.18174 | 5.773846
65 | 5.207179 | 7.068196
70 | 6.71801 | 8.969446
75 | 7.426017 | 9.753902
80 | 7.427464 | 9.755682
85 | 8.640149 | 11.0231
90 | 8.849293 | 11.26589
95 | 10.12201 | 12.76059
100 | 11.4361 | 14.35462
105 | 12.93392 | 15.97128
110 | 13.20048 | 16.28324
115 | 13.88811 | 16.98343
120 | 14.90058 | 18.15102
125 | 15.54787 | 18.84175
130 | 16.60918 | 20.09208
135 | 17.08893 | 20.60538
140 | 17.96347 | 21.49214
145 | 18.63317 | 22.2212
150 | 20.71126 | 24.48968
160 | 23.28517 | 27.27834
170 | 24.10017 | 28.151
180 | 25.00649 | 29.11144
190 | 26.07685 | 30.23496
200 | 27.33833 | 31.54744
210 | 28.80154 | 33.05745
220 | 30.45349 | 34.7496
230 | 32.25901 | 36.58649
240 | 34.17099 | 38.51948
250 | 36.14464 | 40.50316
260 | 38.14886 | 42.50655
270 | 40.17015 | 44.5165
280 | 42.20848 | 46.53329
290 | 44.26862 | 48.56176
300 | 46.35098 | 50.60228
310 | 48.44563 | 52.64508
320 | 50.53136 | 54.66996
330 | 52.58086 | 56.65115
340 | 54.56913 | 58.56531
350 | 56.48139 | 60.39912
360 | 58.31727 | 62.1531
370 | 60.08947 | 63.84009
380 | 61.81786 | 65.47957
390 | 63.52228 | 67.09072
400 | 65.21679 | 68.687
410 | 66.90718 | 70.274
420 | 68.59131 | 71.84996
430 | 70.26153 | 73.40802
440 | 71.90736 | 74.9387
450 | 73.5177 | 76.43203
460 | 75.08223 | 77.8788
470 | 76.59222 | 79.27132
480 | 78.04087 | 80.60372
490 | 79.42336 | 81.87193
500 | 80.73669 | 83.0736
510 | 81.9795 | 84.20788
520 | 83.15157 | 85.27522
530 | 84.25393 | 86.27707
540 | 85.28863 | 87.21568
550 | 86.25844 | 88.09386
560 | 87.16668 | 88.91478
570 | 88.01697 | 89.68183
580 | 88.81306 | 90.39843
590 | 89.55871 | 91.06799
600 | 90.25761 | 91.69378
610 | 90.91322 | 92.27893
620 | 91.5286 | 92.82634
630 | 92.10652 | 93.3387
640 | 92.64952 | 93.81846
650 | 93.15994 | 94.26786
660 | 93.63986 | 94.68893
670 | 94.09119 | 95.08351
680 | 94.51564 | 95.45325
690 | 94.91477 | 95.79965
700 | 95.28997 | 96.12408