## Summary
|  | Reference: | VARG20140107
|  | Crude: | Varg (Pernis RDCC of C1873)
Crude Summary Report
General Information |  |  |  |  | Molecules (%wt on crude) |  |  |  |  | Whole Crude Properties
Reference: | VARG20140107 |  |  |  | methane + ethane |  |  |  | 0.01031376 | Density @ 15°C (g/cc) |  |  |  | 0.8399996
Name: | Varg (Pernis RDCC of C1873) |  |  |  | propane |  |  |  | 0.287514 | API Gravity |  |  |  | 36.87884
Traded Crude: | Varg |  |  |  | isobutane |  |  |  | 0.259601 | Total Sulphur (% wt) |  |  |  | 0.247
Origin: | Norway |  |  |  | n-butane |  |  |  | 1.000375 | Pour Point (°C) |  |  |  | 9
Sample Date: | 24 August 2013 |  |  |  | isopentane |  |  |  | 0.8547794 | Viscosity @ 20°C (cSt) |  |  |  | 6.83576
Assay Date: | 31 December 2013 |  |  |  | n-pentane |  |  |  | 1.374659 | Viscosity @ 40°C (cSt) |  |  |  | 4.132068
Issue Date: | 07 January 2014 |  |  |  | cyclopentane |  |  |  | 0.179372 | Nickel (ppm) |  |  |  | 1.545012
Comments: | Water 0.05%vol, Salt 130ppm, Org. Cl <0.4ppm, Hg 1ppb, Fe <2ppm, Mg 2.7ppm, Ca 4.3ppm, Filterable Solids 0.045%m. |  |  |  | C6 paraffins |  |  |  | 2.642063 | Vanadium (ppm) |  |  |  | 1.416261
[5 empty] | C6 naphthenes |  |  |  | 1.485759 | Total Nitrogen (ppm) |  |  |  | 931.5303
[5 empty] | benzene |  |  |  | 0.470634 | Total Acid Number (mgKOH/g) |  |  |  | 0.07
[5 empty] | C7 paraffins |  |  |  | 2.099435 | Mercaptan Sulphur (ppm) |  |  |  | 0.9269224
[5 empty] | C7 naphthenes |  |  |  | 2.305752 | Hydrogen Sulphide (ppm) |  |  |  | 0
[5 empty] | toluene |  |  |  | 0.8123018 | Reid Vapour Pressure (psi) |  |  |  | 5.436449
Cut Data |  | Atmospheric Cuts | [8 empty] | Vacuum Cuts
Start (°C) | IBP | C5 | 65 | 100 | 150 | 200 | 250 | 300 | 350 | 370 | 370 | 450 | 500 | 550
End (°C) | FBP | 65 | 100 | 150 | 200 | 250 | 300 | 350 | 370 | FBP | 450 | 500 | 550 | FBP
Yield (% wt) |  | 3.785336 | 5.909971 | 9.557032 | 8.656954 | 8.879497 | 10.42998 | 9.766204 | 3.512454 | 37.94477 | 13.36432 | 6.891164 | 5.031881 | 12.65741
Yield (% vol) |  | 4.909056 | 6.855711 | 10.35521 | 9.170841 | 9.010584 | 10.36341 | 9.502629 | 3.363125 | 34.15581 | 12.53991 | 6.320696 | 4.539742 | 10.75546
Cumulative Yield (% wt) |  | 1.557804 | 5.343139 | 11.25311 | 20.81014 | 29.4671 | 38.34659 | 48.77657 | 58.54277 | 62.05523 | 62.05523 | 75.41955 | 82.31071 | 87.34259
Volume Average B.P. (°C) | 305.4412 | 42.73994 | 83.12274 | 123.9375 | 173.2688 | 225.9337 | 275.1435 | 324.2399 | 359.9223 | 519.4034 | 409.2244 | 473.8285 | 523.5093 | 672.9124
Density @ 15°C (g/cc) | 0.8399996 | 0.644721 | 0.7207726 | 0.7716662 | 0.7892623 | 0.82395 | 0.8414842 | 0.8593052 | 0.873239 | 0.9288655 | 0.8910826 | 0.9115765 | 0.9267543 | 0.9839682
API Gravity | 36.87884 | 87.95745 | 64.77559 | 51.80956 | 47.71139 | 40.15921 | 36.57914 | 33.09128 | 30.46345 | 20.7588 | 27.21834 | 23.6481 | 21.10584 | 12.22799
UOPK | 12.06181 |  |  | 11.58284 | 11.77464 | 11.70557 | 11.8264 | 11.91682 | 11.95554 | 12.11322 | 12.01257 | 12.10181 | 12.16176 | 12.12967
Molecular Weight (g/mol) |  |  |  | 109.6288 | 141.6169 | 179.1214 | 223.0008 | 273.0381 | 313.3123 | 497.9508 | 372.8313 | 464.597 | 542.4939 | 778.9975
Total Sulphur (% wt) | 0.247 | 0.0006027303 | 0.001172305 | 0.002093828 | 0.005068206 | 0.02066033 | 0.07666239 | 0.199685 | 0.2855488 | 0.5424407 | 0.3556878 | 0.4427081 | 0.5193994 | 0.8030818
Mercaptan Sulphur (ppm) | 0.9269224 | 0.2926108 | 0.5541157 | 0.8593471 | 1.21275 | 1.463342 | 1.558564
Total Nitrogen (ppm) | 931.5303 |  |  |  |  | 1.92359 | 12.80074 | 74.4075 | 191.8222 | 2414.026 | 497.5575 | 1168.932 | 2025.438 | 5269.884
Basic Nitrogen (ppm) | 215.4778 |  |  |  |  | 0.5913957 | 4.553193 | 38.30424 | 99.61615 | 547.3816 | 188.3121 | 301.0384 | 455.8784 | 1097
Total Acid Number (mgKOH/g) | 0.07 | 0.0004216855 | 0.002058254 | 0.005944829 | 0.01200208 | 0.01835555 | 0.02504358 | 0.03276656 | 0.0385045 | 0.04153648 | 0.04454505 | 0.04843503 | 0.04788141 | 0.03208168
Viscosity @ 20°C (cSt) | 6.83576 |  |  |  | 1.220659
Viscosity @ 40°C (cSt) | 4.132068 |  |  |  | 0.9080416 | 1.599987 | 3.058386 | 6.102324 | 10.29991
Viscosity @ 50°C (cSt) | 3.339833 |  |  |  |  | 1.37665 | 2.520434 | 4.774542 | 7.690679 | 196.7044 | 16.60326 | 61.33421 | 205.3484
Viscosity @ 60°C (cSt) | [9 empty] | 112.0756 | 12.12131 | 39.46082 | 116.9682
Viscosity @ 100°C (cSt) | [9 empty] | 21.64337 | 4.484091 | 10.57307 | 22.52148 | 912.5701
Viscosity @ 130°C (cSt) | [13 empty] | 169.8767
RON (Clear) | 31.4113 | 78.39107 | 57.85411 | 61.52741 | 44.85052
MON (Clear) | 29.4102 | 77.79266 | 55.72083 | 59.53622 | 42.84062
Paraffins (% wt) | 38.79661 | 95.26138 | 56.93724 | 36.37731 | 44.94425
Naphthenes (%wt) | 25.83907 | 4.738601 | 35.09936 | 39.59223 | 30.19584
Aromatics (% wt) | 35.36431 | 0 | 7.963391 | 24.03045 | 24.85991
Pour Point (°C) | 9 |  |  |  |  | -46.45584 | -19.82989 | 6.355535 | 21.1762 | 45.68317 | 35.38535 | 46.94414 | 53.33071 | 47.01272
Cloud Point (°C) | [5 empty] | -45.4206 | -18.87477 | 7.006196
Freeze Point (°C) |  |  |  |  | -68.16645 | -41.37225 | -15.55152
Smoke Point (mm) |  |  |  |  | 22.46865 | 19.99094 | 17.06994
Cetane Index |  |  |  |  | 37.57305 | 43.58431 | 53.13166 | 60.59693 | 65.40829
Naphthalenes (% vol) |  |  |  |  | 0.2158451 | 4.631451 | 11.70212 | 18.80077
Aniline Point (°C) |  |  |  | 45.57521 | 49.76455 | 60.12924 | 68.05141 | 75.97016 | 81.2655 |  | 85.10994 | 88.42976 | 93.93998
Hydrogen (% wt) |  | 16.50848 | 14.88399 | 13.70053 | 14.01223 | 13.61238 | 13.33919 | 13.18786 | 13.10308 |  | 13.00791 | 12.81997 | 12.60546
Wax (% wt) | 7.452141 | [8 empty] | 18.0398 | 17.62948 | 27.35783 | 26.34873 | 10.09677
C7 Asphaltenes (% wt) | 0.296436 | [8 empty] | 0.7812301 |  | 0 | 0.0009944875 | 2.341601
Micro Carbon Residue (% wt) | 2.216923 | [8 empty] | 5.8425 |  | 0.06539318 | 1.001204 | 17.0812
Rams. Carbon Residue (% wt) | 2.017839 | [8 empty] | 5.317831 |  | 0.09601468 | 1.019794 | 15.48427
Vanadium (ppm) | 1.416261 | [8 empty] | 3.732428 |  | 0 | 0 | 11.18919
Nickel (ppm) | 1.545012 | [8 empty] | 4.071739 |  | 0 | 0 | 12.20639
Iron (ppm) | 0.7725069 | [8 empty] | 2.035872 |  | 0 | 0 | 6.1032

## Yield Graph
|  | Reference: | VARG20140107
|  | Crude: | Varg (Pernis RDCC of C1873)
Yield Distribution
Boiling Point | Wgt | Vol
-50 | 0.01031376 | 0.02417793
-45 | 0.01031376 | 0.02417793
-40 | 0.2978278 | 0.4977682
-35 | 0.2978278 | 0.4977682
-30 | 0.2978278 | 0.4977682
-25 | 0.2978278 | 0.4977682
-20 | 0.2978278 | 0.4977682
-15 | 0.2978278 | 0.4977682
-10 | 0.5574288 | 0.8830976
-5 | 0.5574288 | 0.8830976
0 | 1.557804 | 2.313622
5 | 1.557804 | 2.313622
10 | 1.557804 | 2.313622
15 | 1.557804 | 2.313622
20 | 1.557804 | 2.313622
25 | 1.557804 | 2.313622
30 | 2.412583 | 3.457808
35 | 2.412583 | 3.457808
40 | 3.787243 | 5.279692
45 | 3.787243 | 5.279692
50 | 4.247503 | 5.838776
55 | 4.247503 | 5.838776
60 | 4.327325 | 5.938953
65 | 5.343139 | 7.222678
70 | 6.608679 | 8.816687
75 | 7.293116 | 9.576286
80 | 7.309039 | 9.595921
85 | 8.643185 | 10.97194
90 | 8.836722 | 11.1976
95 | 10.06444 | 12.63413
100 | 11.25311 | 14.07839
105 | 12.97029 | 15.93458
110 | 13.21337 | 16.21854
115 | 14.27323 | 17.27743
120 | 15.26802 | 18.42067
125 | 16.06418 | 19.27934
130 | 17.14265 | 20.55121
135 | 17.63892 | 21.08046
140 | 18.87117 | 22.32053
145 | 19.81532 | 23.34778
150 | 20.81014 | 24.4336
160 | 22.81049 | 26.59657
170 | 24.6969 | 28.61223
180 | 26.38745 | 30.3986
190 | 27.93756 | 32.01973
200 | 29.4671 | 33.60444
210 | 31.05972 | 35.24095
220 | 32.74486 | 36.96048
230 | 34.52526 | 38.76655
240 | 36.39545 | 40.65421
250 | 38.34659 | 42.61503
260 | 40.36673 | 44.63728
270 | 42.44033 | 46.70551
280 | 44.5482 | 48.80036
290 | 46.66813 | 50.89933
300 | 48.77657 | 52.97844
310 | 50.8511 | 55.01491
320 | 52.87272 | 56.99034
330 | 54.82931 | 58.89348
340 | 56.71754 | 60.72177
350 | 58.54277 | 62.48107
360 | 60.31695 | 64.18353
370 | 62.05523 | 65.84419
380 | 63.77216 | 67.47738
390 | 65.47856 | 69.09367
400 | 67.17956 | 70.69819
410 | 68.87423 | 72.29035
420 | 70.55629 | 73.86462
430 | 72.21578 | 75.41209
440 | 73.84087 | 76.92217
450 | 75.41955 | 78.3841
460 | 76.94088 | 79.78822
470 | 78.3959 | 81.12672
480 | 79.77811 | 82.39406
490 | 81.08355 | 83.58707
500 | 82.31071 | 84.7048
510 | 83.46019 | 85.74822
520 | 84.53419 | 86.71988
530 | 85.53621 | 87.62346
540 | 86.47069 | 88.4634
550 | 87.34259 | 89.24454
560 | 88.15707 | 89.97182
570 | 88.91923 | 90.65006
580 | 89.6339 | 91.28383
590 | 90.30553 | 91.87725
600 | 90.93813 | 92.43403
610 | 91.53516 | 92.95742
620 | 92.09955 | 93.45017
630 | 92.63372 | 93.91465
640 | 93.13971 | 94.35283
650 | 93.6192 | 94.76635
660 | 94.07358 | 95.15659
670 | 94.50399 | 95.52471
680 | 94.91139 | 95.87169
690 | 95.29661 | 96.19841
700 | 95.66038 | 96.50563